## MSA2023020369
MSA2023020369
PROJECT | SAN AGUSTIN
REFERENCE | 69
DATE DELIVERED | 2023-02-10 03:46
DATE REPORTED | 2023-02-03 07:42
INSTRUCTIONS | Au (FAAAm), Ag (FAAAm)
| Au | Ag
| FAAA | FAAA
SAMPLE | ppm | ppm
91860165107 | 0.15 | 2.5
91860165108 | 0.234 | 0.805
91860165109 | 0.248 | 1.226
91860165110 | 0.165 | 1.06
91860165111 | 0.147 | 0.512
91860165112 | 0.458 | 6.279
91860165113 | 0.338 | 0.569
91860165114 | 0.113 | 1.267
91860165115 | 0.131 | 1.409
91860165116 | 0.27 | 1.38
91860165117 | 0.377 | 2.162
91860165118 | 0.744 | 1.823
91860165119 | 0.388 | 1.441
91860165120 | 0.161 | 0.001
91860165121 | 0.832 | 1.961
91860165122 | 0.222 | 0.927
91860165123 | 0.138 | 1.935
91860165124 | 0.346 | 0.997
91860165125 | 0.782 | 4.239
91860165126 | 0.179 | 1.729
91860165127 | 0.4 | 1.49
91860165128 | 1.188 | 5.294
91860165129 | 0.657 | 2.926
91860165130 | 0.96 | 2.386
91860165131 | 0.084 | 1.555
91860165132 | 0.794 | 1.599
91860165133 | 0.223 | 0.974
91860165134 | 0.176 | 3.849
91860165135 | 0.43 | 1.491
91860165136 | 0.429 | 1.408
91860165137 | 0.204 | 1.581
91860165138 | 1.167 | 0.65
91860165139 | 0.223 | 5.016
91860165140 | 0.222 | 1.978
91860165141 | 0.645 | 1.218
91860165142 | 0.219 | 0.989
91860165143 | 0.291 | 1.04
91860165144 | 0.149 | 1.574
91860165145 | 0.457 | 2.191
91860165146 | 0.33 | 4.708
91860165147 | 0.356 | 1.842
91860165148 | 0.216 | 2.273
91860165149 | 0.281 | 1.75
91902200160 | 0.119 | 7.189
91902200161 | 0.204 | 5.648
91902200162 | 0.143 | 8.838
91902200163 | 0.165 | 8.286
91902200164 | 0.196 | 20.808
91902200165 | 0.233 | 5.534
91902200166 | 0.139 | 1.394
91902200167 | 0.147 | 10.632
91902200168 | 0.303 | 7.818
91902200169 | 0.141 | 5.498
91902200170 | 0.136 | 5.587
91902200171 | 0.17 | 4.957
91902200172 | 0.22 | 5.741
91902200173 | 0.218 | 3.874
91902200174 | 0.192 | 4.812
91902200175 | 0.128 | 6.441
91902200176 | 0.169 | 8.487
91902200177 | 0.109 | 8.65
91902200178 | 0.059 | 6.383
91902200179 | 0.08 | 3.463
91902200180 | 0.176 | 28.693
91902200181 | 0.062 | 4.056
91902200182 | 0.161 | 5.19
91902200183 | 0.15 | 10.381
91902200184 | 0.314 | 8.377
91902200185 | 0.142 | 5.988
91902200186 | 0.23 | 1.43
91902200187 | 0.266 | 7.071
91902200188 | 0.303 | 5.551
91902200189 | 0.231 | 5.46
91902200190 | 0.245 | 9.695
91902200191 | 0.136 | 3.073
91902200192 | 0.199 | 5.512
91902200193 | 0.198 | 4.262
91902200194 | 0.222 | 6.436
91902200195 | 0.232 | 15.957
91902200196 | 0.202 | 9.105
91902200197 | 0.117 | 2.261
91902200198 | 0.228 | 2.671
91902200199 | 0.157 | 2.531
91902200200 | 0.324 | 11.184
91902200201 | 0.286 | 6.578
91902200202 | 0.087 | 6.5
91902200203 | 0.612 | 27.393
91902200204 | 0.207 | 3.686
91902200205 | 0.194 | 6.521
91902200206 | 0.206 | 5.034
91902200207 | 0.118 | 3.406
91902200208 | 0.191 | 7.617
91902200209 | 0.315 | 14.677
91902200210 | 0.293 | 10.719
91902200211 | 0.21 | 6.948
91902200212 | 0.096 | 2.238
91902200213 | 0.199 | 16.898
91902200214 | 0.152 | 3.879
91902200215 | 0.313 | 2.847
91902200216 | 0.301 | 6.646
91902200217 | 0.055 | 4.927
91902200218 | 0.093 | 3.116
91902200219 | 0.106 | 1.788
91902200220 | 0 | 0.001
91902200221 | 0.158 | 3.197
91902200222 | 0.1 | 1.873
91902200223 | 0.235 | 3.486
91902200224 | 0.108 | 3.404
91902200225 | 0.394 | 10.556
91902200226 | 0.427 | 2.53
91902200227 | 0.233 | 1.573
91902200228 | 0.2 | 4.899
91902200229 | 0.207 | 7.683
91902200230 | 0.585 | 6.141
91902200231 | 0.29 | 10.956
91902200232 | 0.403 | 5.643
91902200233 | 0.403 | 11.784
91902200234 | 0.153 | 5.592
91902200235 | 0.239 | 6.701
91902200236 | 0.553 | 6.331
91902200237 | 0.455 | 6.562
91902200238 | 0.183 | 2.652
91902200239 | 0.319 | 4.72
91902200240 | 0.145 | 5.771
91902200241 | 0.096 | 5.286
91902200242 | 0.188 | 4.162
91902200243 | 0.177 | 2.898
91902200244 | 0.241 | 1.119
91902200245 | 0.254 | 1.625
91902200246 | 0.15 | 2.245
91902201001 | 0.084 | 4.89
91902201002 | 0.116 | 4.66
91902201003 | 0.067 | 1.183
91902201004 | 0.352 | 25.181
91902201005 | 0.092 | 4.544
91902201006 | 0.134 | 3.079
91902201007 | 0.241 | 12.43
91902201008 | 0.105 | 2.562
91902201009 | 0.086 | 2.359
91902201010 | 0.136 | 5.37
91902201011 | 0.14 | 1.617
91902201012 | 0.084 | 2.59
91902201013 | 0.124 | 2.951
91902201014 | 0.062 | 2.834
91902201015 | 0.113 | 5.159
91902201016 | 0.118 | 0.989
91902201017 | 0.093 | 0.876
91902201018 | 0.073 | 1.639
91902201019 | 0.061 | 0.525
91902201020 | 0.102 | 0.657
91902201021 | 0.181 | 31.558
91902201022 | 0.065 | 0.33
91902201023 | 0.138 | 1.073
91902201024 | 0.11 | 2.608
91902201025 | 0.096 | 4.735
91902201026 | 0.349 | 5.149
91902201027 | 0.116 | 1.86
91902201028 | 0.089 | 6.231
91902201029 | 0.101 | 5.431
91902201030 | 0.124 | 7.999
91902201031 | 0.077 | 2.238
91902201032 | 0.119 | 3.259
91902201033 | 0.155 | 3.68
91902201034 | 0.078 | 1.396
91902201035 | 0.115 | 2.06
91902201036 | 0.134 | 3.559
91902201037 | 0.187 | 6.552
91902201038 | 0.133 | 4.756
91902201039 | 0.204 | 3.27
91902201040 | 0.135 | 0.607
91902201041 | 0.171 | 0.464
91902201042 | 0.168 | 0.477
91902201043 | 0.116 | 3.039
91902201044 | 0.206 | 1.982
91902201045 | 0.114 | 1.524
91902201046 | 0.284 | 4.881
91902201047 | 0.374 | 8.106
91902201048 | 0.15 | 3.033
91902201049 | 0.126 | 6.099
91902201050 | 0.085 | 7.335
91902201051 | 0.067 | 4.987
91902201052 | 0.192 | 4.01
91902201053 | 0.15 | 4.878
91902201054 | 0.262 | 5.424
91902201055 | 0.126 | 5.782
91902201056 | 0.162 | 3.938
91902201057 | 0.244 | 2.635
91902201058 | 0.158 | 4.923
91902201059 | 0.098 | 1.793
91902201060 | 0.111 | 4.127
91902201061 | 0.471 | 0.001
91902201062 | 0.1 | 12.247
91902201063 | 0.076 | 9.678
91902201064 | 0.155 | 7.174
91902201065 | 0.117 | 10.94
91902201066 | 0.084 | 3.364
91902201067 | 0.22 | 4.894
91902201068 | 0.477 | 8.729
91902201069 | 0.279 | 6.921
91902201070 | 0.156 | 2.957
91902201071 | 0.202 | 4.334
91902201072 | 0.241 | 12.783
91902201073 | 0.145 | 5.973
91902201074 | 0.266 | 7.647
91902201075 | 0.247 | 5.909
91902201076 | 0.97 | 6.68
91902201077 | 0.629 | 4.392
91902201078 | 0.179 | 2.628
91902201079 | 0.098 | 3.331
91902201080 | 0.239 | 4.147
91902201081 | 0.331 | 5.196
91902201082 | 0.305 | 5.145
91902201083 | 0.241 | 4.745
91902201084 | 0.454 | 3.246
91902201085 | 0.097 | 1.707
91902201086 | 0.149 | 4.125
91902201087 | 0.175 | 4.572
91902201088 | 0.427 | 12.666
91902201089 | 0.94 | 137.738
91902201090 | 0.3 | 17.447
91902201091 | 0.203 | 12.513
91902201092 | 0.126 | 4.427
91902201093 | 0.153 | 2.624
91902201094 | 0.121 | 3.75
91902201095 | 0.102 | 4.17
91902201096 | 0.154 | 7.207
91902201097 | 0.148 | 5.439
91902201098 | 0.002 | 4.346
91902201099 | 0.133 | 3.838
91902201100 | 0.032 | 0.887
91902201101 | 0.205 | 33.537
91902201102 | 0.035 | 1.668
91902201103 | 0.086 | 3.87
91902201104 | 0.087 | 3.459
91902201105 | 0.162 | 3.842
91902201106 | 0.166 | 3.059
91902201107 | 0.097 | 2.358
91902201108 | 0.115 | 3.38
91902201109 | 0.156 | 24.497
91902201110 | 0.091 | 5.044
91902201111 | 0.09 | 2.546
91902201112 | 0.072 | 1.801
91902201113 | 0.081 | 3.301
91902201114 | 0.151 | 4.476
91902201115 | 0.361 | 10.296
91902201116 | 0.548 | 14.587
91902201117 | 0.248 | 2.211