## MSA2023020780
MSA2023020780
PROJECT | SAN AGUSTIN
REFERENCE | 80
DATE DELIVERED | 2023-02-11 04:17
DATE REPORTED | 2023-02-07 08:24
INSTRUCTIONS | Au (FAAAm), Ag (FAAAm)
| Au | Ag
| FAAA | FAAA
SAMPLE | ppm | ppm
91794011001 | 0.117 | 6.767
91794011002 | 0.086 | 7.242
91794011003 | 0.076 | 9.722
91794011004 | 0.08 | 5.546
91794011005 | 0.072 | 6.499
91794011006 | 0.107 | 5.745
91794011007 | 0.1 | 3.902
91794011008 | 0.085 | 4.122
91794011009 | 0.159 | 5.204
91794011010 | 0.125 | 5.692
91794011011 | 0.132 | 4.934
91794011012 | 0.09 | 2.55
91794011013 | 0.067 | 3.42
91794011014 | 0.105 | 6.916
91794011015 | 0.146 | 4.504
91794011016 | 0.068 | 3.338
91794011017 | 0.1 | 5.034
91794011018 | 0.117 | 5.668
91794011019 | 0.164 | 6.972
91794011020 | 0.117 | 7.099
91794011021 | 0.117 | 5.99
91794011022 | 0.118 | 4.863
91794011023 | 0.541 | 19.609
91854090102 | 0.039 | 1.398
91854090103 | 0.045 | 1.145
91854090104 | 0.032 | 1.334
91854090105 | 0.041 | 1.202
91854090106 | 0.043 | 2.991
91854090107 | 0.048 | 1.967
91854090108 | 0.057 | 2.722
91854090109 | 0.024 | 1.25
91854090110 | 0.015 | 0.006
91854090111 | 0.036 | 2.355
91854090112 | 0.091 | 2.537
91854090113 | 0.076 | 1.916
91854090114 | 0.117 | 3.607
91854090115 | 0.082 | 2.713
91854090116 | 0.153 | 4.821
91854090117 | 0.223 | 4.123
91854090118 | 1.026 | 5.742
91854090119 | 0.081 | 3.229
91854090120 | 0.102 | 3.3
91854090121 | 0.871 | 23.077
91854090122 | 0.097 | 4.607
91854090123 | 0.104 | 3.472
91854090124 | 0.033 | 6.003
91854090125 | 0.434 | 19.098
91854090126 | 0.088 | 10.146
91854090127 | 0.054 | 9.314
91854090128 | 0.186 | 15.513
91854090129 | 0.278 | 21.948
91854090130 | 0.079 | 12.338
91854090131 | 0.088 | 11.671
91854090132 | 0.24 | 9.225
91854090133 | 0.154 | 8.378
91854090134 | 0.184 | 4.746
91854090135 | 0.141 | 10.729
91854090136 | 0.094 | 20.343
91854090137 | 0.075 | 8.805
91854090138 | 0.044 | 6.792
91854090139 | 0.036 | 2.85
91854090140 | 0.109 | 9.911
91854090141 | 0.046 | 7.442
91854090142 | 0.081 | 17.837
91854090143 | 0.033 | 4.637
91854090144 | 0.051 | 9.184
91854090145 | 0.048 | 8.066
91854090146 | 0.064 | 11.196
91854090147 | 0.052 | 5.088
91854090148 | 0.217 | 11.915
91854090149 | 0.046 | 18.626
91854090150 | 0.277 | 0.629
91854090151 | 0.143 | 53.526
91854090152 | 0.08 | 9.595
91854090153 | 0.092 | 76.969
91854091001 | 0.09 | 0.813
91854091002 | 0.103 | 0.935
91854091003 | 0.183 | 1.715
91854091004 | 0.107 | 0.887
91854091005 | 0.123 | 1.015
91854091006 | 0.21 | 0.696
91854091007 | 0.223 | 1.146
91854091008 | 0.383 | 0.854
91854091009 | 0.235 | 0.486
91854091010 | 0.395 | 0.415
91854091011 | 0.195 | 0.498
91854091012 | 0.738 | 0.449
91854091013 | 0.176 | 0.496
91854091014 | 0.101 | 0.642
91854091015 | 0.135 | 0.797
91854091016 | 0.33 | 0.747
91854091017 | 0.399 | 0.483
91854091018 | 0.183 | 1.051
91854091019 | 0.215 | 1.129
91854091020 | 0.19 | 0.867
91854091021 | 0.134 | 1.026
91854091022 | 0.515 | 0.56
91854091023 | 0.125 | 0.627
91854091024 | 0.13 | 0.642
91854091025 | 0.076 | 0.788
91854091026 | 0.021 | 0.535
91854091027 | 0.081 | 0.632
91854091028 | 0.101 | 0.564
91854091029 | 0.14 | 0.606
91854091030 | 0.108 | 0.629
91854091031 | 0.782 | 0.493
91854091032 | 0.722 | 0.53
91854091033 | 0.222 | 0.73
91854091034 | 0.033 | 0.625
91854091035 | 0.017 | 0.503
91854091036 | 0.057 | 0.576
91854091037 | 0.062 | 0.882
91854091038 | 0.099 | 0.53
91854091039 | 0.103 | 0.308
91854091040 | 0.115 | 0.277
91854091041 | 0.113 | 0.304
91854091042 | 0.103 | 0.365
91854091043 | 0.224 | 0.67
91854091044 | 0.173 | 1.202
91854091045 | 0.185 | 1.156
91854091046 | 0.315 | 0.981
91854091047 | 0.075 | 1.434
91854091048 | 0.143 | 3.265
91854091049 | 0.156 | 0.305
91854091050 | 0.092 | 0.237
91854091051 | 0.105 | 0.001
91854091052 | 0.205 | 0.419
91854091053 | 0.294 | 0.744
91854091054 | 0.068 | 0.488
91854091055 | 0.47 | 0.372
91854091056 | 0.031 | 0.29
91854091057 | 0.025 | 0.396
91854091058 | 0.132 | 0.735
91854091059 | 0.614 | 1.296
91854091060 | 0.643 | 0.789
91854091061 | 0.004 | 0.065
91854091062 | 0.293 | 0.808
91854091063 | 0.038 | 0.406
91854091064 | 0.095 | 0.578
91854091065 | 0.149 | 0.708
91854091066 | 0.137 | 0.656
91854091067 | 0.098 | 0.56
91854091068 | 0.179 | 0.754
91854091069 | 0.047 | 0.589
91854091070 | 0.06 | 0.583
91854091071 | 0.025 | 0.743
91854091072 | 0.018 | 0.793
91854091073 | 0.035 | 0.542
91854091074 | 0.307 | 0.601
91854091075 | 0.262 | 0.929
91854091076 | 0.464 | 0.58
91854091077 | 0.104 | 0.536
91854091078 | 0.243 | 0.498
91854091079 | 0.111 | 0.589
91854091080 | 0.621 | 0.931
91854091081 | 0.137 | 0.533
91854091082 | 0.069 | 0.466
91854091083 | 0.118 | 0.605
91854091084 | 0.204 | 0.583
91854091085 | 0.296 | 1.079
91854091086 | 0.083 | 0.745
91854091087 | 0.056 | 0.488
91854091088 | 0.048 | 0.598
91854091089 | 0.454 | 0.439
91854091090 | 0.22 | 0.591
91854091091 | 0.171 | 0.726
91854091092 | 0.207 | 0.463
91854091093 | 0.064 | 0.735
91854091094 | 0.242 | 0.474
91854091095 | 0.128 | 0.339
91854091096 | 0.88 | 0.236
91854091097 | 0.128 | 0.422
91854091098 | 0.025 | 0.29
91854091099 | 0.033 | 0.353
91854091100 | 0.82 | 0.301
91854091101 | 0.13 | 1.004
91854091102 | 0.276 | 0.293
91854091103 | 0.116 | 0.525
91854091104 | 0.132 | 0.244
91854091105 | 0.082 | 0.25
91854091106 | 0.044 | 0.407
91854091107 | 0.063 | 0.593
91854091108 | 0.023 | 0.313
91854091109 | 0.626 | 0.74
91854091110 | 0.803 | 1.257
91854091111 | 0.1 | 0.97
91854091112 | 0.486 | 1.096
91854091113 | 0.288 | 1.313
91854091114 | 0.064 | 1.064
91854091115 | 0.295 | 1.326
91854091116 | 0.033 | 1.092
91854091117 | 0.159 | 1.343
91854092001 | 0.363 | 9.776
91854092002 | 0.218 | 8.543
91854092003 | 0.196 | 4.996
91854092004 | 1.8 | 4.656
91854092005 | 0.204 | 6.62
91854092006 | 0.163 | 6.402
91854092007 | 0.083 | 3.368
91854092008 | 0.18 | 7.318
91854092009 | 0.368 | 5.227
91854092010 | 0.978 | 4.384
91854092011 | 0.795 | 6.801
91854092012 | 0.71 | 6.845
91854092013 | 0.588 | 6.891
91854092014 | 0.427 | 5.162
91854092015 | 0.779 | 8.601
91854092016 | 0.197 | 6.046
91854092017 | 0.065 | 2.611
91854092018 | 0.172 | 4.213
91854092019 | 0.058 | 2.426
91854092020 | 0.557 | 5.461
91854092021 | 0.242 | 1.239
91854092022 | 0.615 | 4.569
91854092023 | 0.573 | 4.142
91854092024 | 0.364 | 6.584
91854092025 | 0.114 | 3.743
91854092026 | 0.164 | 4.327
91854092027 | 0.3 | 3.895
91854092028 | 0.147 | 2.039
91854092029 | 0.313 | 3.727
91854092030 | 0.338 | 3.569
91854092031 | 0.21 | 2.998
91854092032 | 0.174 | 4.546
91854092033 | 0.107 | 3.026
91854092034 | 0.343 | 3.971
91854092035 | 0.079 | 2.77
91854092036 | 0.2 | 3.133
91854092037 | 0.175 | 3.096
91854092038 | 0.067 | 2.619
91854092039 | 0.07 | 3.203
91854092040 | 0.192 | 4.101
91854092041 | 0.081 | 2.56
91854092042 | 0.073 | 2.46
91854092043 | 0.098 | 2.974
91854092044 | 0.147 | 4.236
91854092045 | 0.055 | 4.792
91854092046 | 0.074 | 2.5
91854092047 | 0.185 | 2.434
91854092048 | 0.167 | 3.156
91854092049 | 0.081 | 2.572
91854092050 | 0.16 | 5.01
91854092051 | 0.101 | 3.313
91854092052 | 0.063 | 2.14
91854092053 | 0.18 | 3.772
91854092054 | 0.074 | 3.527
91854092055 | 0.568 | 4.342
91854092056 | 0.043 | 3.098
91854092057 | 0.191 | 3.306
91854092058 | 0.23 | 2.96
91854092059 | 0.138 | 3.798
91854092060 | 0.131 | 1.981
91854092061 | 0.193 | 3.195