## MSA2023020884
MSA2023020884
PROJECT | SAN AGUSTIN
REFERENCE | 84
DATE DELIVERED | 2023-02-14 01:13
DATE REPORTED | 2023-02-08 08:49
INSTRUCTIONS | Au (FAAAm), Ag (FAAAm)
| Au | Ag
| FAAA | FAAA
SAMPLE | ppm | ppm
91854091118 | 0.084 | 1.21
91854091119 | 0.052 | 1.23
91854091120 | 0.111 | 0.757
91854091121 | 0.056 | 0.67
91854091122 | 0.037 | 0.618
91854091123 | 0.088 | 0.687
91854091124 | 0.143 | 0.821
91854091125 | 0.105 | 0.578
91854091126 | 0.419 | 0.614
91854091127 | 0.166 | 0.853
91854091128 | 0.234 | 1.127
91854091129 | 0.169 | 1.067
91854091130 | 0.249 | 1.056
91854091131 | 0.221 | 1.31
91854091132 | 0.953 | 0.929
91854091133 | 0.239 | 0.969
91854091134 | 0.699 | 0.982
91854091135 | 0.13 | 0.961
91854091136 | 0.081 | 1.134
91854091137 | 0.176 | 1.377
91854091138 | 0.283 | 1.021
91854091139 | 0.528 | 0.939
91854091140 | 0.579 | 1.007
91854091141 | 0.116 | 1.076
91854091142 | 0.039 | 0.779
91854091143 | 0.033 | 0.915
91854091144 | 0.102 | 0.872
91854091145 | 0.167 | 1.117
91854091146 | 0.082 | 0.783
91854091147 | 0.058 | 1.052
91854091148 | 0.318 | 0.987
91854091149 | 0.265 | 0.935
91854091150 | 0.277 | 1.551
91854091151 | 0.165 | 1.093
91854091152 | 0.116 | 0.873
91854091153 | 0.128 | 0.663
91854091154 | 0.366 | 1.002
91854091155 | 0.129 | 1.317
91854091156 | 0.4 | 1.464
91854091157 | 0.134 | 1.4
91854091158 | 0.118 | 1.403
91854091159 | 0.066 | 0.934
91854091160 | 0.461 | 1.055
91854091161 | 0.143 | 0.988
91854091162 | 0.044 | 1.113
91854091163 | 0.175 | 1.159
91854091164 | 0.127 | 1.002
91854091165 | 0.248 | 0.884
91854091166 | 0.269 | 0.938
91854091167 | 0.205 | 0.998
91854091168 | 0.082 | 1.119
91854091169 | 0.081 | 0.854
91854091170 | 0.095 | 1.188
91854091171 | 0.074 | 1.203
91854091172 | 0.092 | 1.505
91854091173 | 0.201 | 1.27
91854091174 | 0.203 | 1.176
91854091175 | 0.069 | 1.147
91854091176 | 0.745 | 0.968
91854091177 | 0.329 | 1.115
91854091178 | 0.087 | 1.154
91854091179 | 0.031 | 0.805
91854091180 | 0.048 | 1.861
91854091181 | 0.188 | 1.102
91854091182 | 0.434 | 1.541
91854091183 | 0.031 | 0.925
91854091184 | 0.386 | 0.929
91854091185 | 0.261 | 1.29
91854091186 | 0.234 | 1.463
91854091187 | 1.674 | 5.859
91854091188 | 0.096 | 1.441
91854091189 | 0.206 | 1.368
91854091190 | 0.005 | 0.524
91854091191 | 0.188 | 12.579
91854091192 | 0.028 | 1.048
91854091193 | 0.045 | 1.295
91854091194 | 0.206 | 1.232
91854091195 | 0.645 | 1.381
91854091196 | 0.173 | 2.678
91854091197 | 0.353 | 1.326
91854091198 | 0.139 | 1.41
91854091199 | 0.068 | 1.609
91854091200 | 0.06 | 1.153
91854091201 | 0.207 | 1.426
91854091202 | 0.018 | 1.47
91854091203 | 0.186 | 4.887
91854091204 | 0.074 | 1.646
91854091205 | 0.007 | 1.332
91854091206 | 0.09 | 1.105
91854091207 | 0.166 | 1.366
91854091208 | 0.067 | 1.336
91854091209 | 0.035 | 1.165
91854092062 | 0.141 | 2.772
91854092063 | 0.048 | 2.921
91854092064 | 0.033 | 2.652
91854092065 | 0.16 | 3.097
91854092066 | 0.073 | 2.74
91854092067 | 0.066 | 2.338
91854092068 | 1.021 | 5.315
91854092069 | 0.09 | 6.082
91854092070 | 0.024 | 5.248
91854092071 | 0.084 | 5.656
91854092072 | 0.058 | 3.358
91854092073 | 0.058 | 14.83
91854092074 | 0.102 | 3.894
91854092075 | 0.053 | 4.863
91854092076 | 0.148 | 3.908
91854092077 | 0.098 | 2.439
91854092078 | 0.053 | 2.185
91854092079 | 0.068 | 2.552
91854092080 | 0.552 | 7.023
91854092081 | 0.294 | 3.087
91854092082 | 0.075 | 2.645
91854092083 | 0.299 | 4.138
91854092084 | 0.17 | 3.023
91854092085 | 0.18 | 2.538
91854092086 | 0.832 | 3.865
91854092087 | 0.282 | 2.733
91854092088 | 0.177 | 2.779
91854092089 | 0.269 | 3.134
91854092090 | 0.028 | 1.861
91854092091 | 0.126 | 2.255
91854092092 | 0.123 | 3.342
91854092093 | 0.111 | 2.35
91854092094 | 0.089 | 3.169
91854092095 | 0.1 | 9.102
91854092096 | 0.079 | 2.574
91854092097 | 0.101 | 2.359
91854092098 | 0.108 | 4.178
91854092099 | 0.061 | 8.151
91854092100 | 0.038 | 5.396
91854092101 | 0.032 | 5.314
91854092102 | 0.09 | 2.316
91854092103 | 0.035 | 1.87
91854092104 | 0.133 | 2.019
91854092105 | 0.125 | 3.583
91854092106 | 0.229 | 4.139
91854092107 | 0.369 | 3.28
91854092108 | 0.142 | 3.12
91854092109 | 0.145 | 1.592
91854092110 | 0.17 | 1.917
91854092111 | 0.093 | 1.987
91854092112 | 0.196 | 2.179
91854092113 | 0.035 | 2.188
91854092114 | 0.129 | 1.889
91854092115 | 0.1 | 2.35
91854092116 | 0.139 | 1.854
91854092117 | 0.067 | 2.041
91854092118 | 0.135 | 2.102
91854092119 | 0.071 | 1.08
91854092120 | 0.004 | 0.001
91854092121 | 0.045 | 3.074
91854092122 | 0.302 | 1.574
91854092123 | 0.108 | 1.333
91854092124 | 0.065 | 2.152
91854092125 | 0.068 | 1.242
91854092126 | 0.188 | 1.845
91854092127 | 0.331 | 1.583
91854092128 | 0.085 | 0.752
91854092129 | 0.096 | 1.36
91854092130 | 0.091 | 1.402
91854092131 | 0.06 | 0.748
91854092132 | 0.152 | 3.011
91854092133 | 0.052 | 3.042
91854092134 | 0.025 | 2.333
91854092135 | 0.142 | 2.227
91854092136 | 0.071 | 2.699
91854092137 | 0.103 | 3.563
91854092138 | 0.1 | 1.143
91854092139 | 0.05 | 0.776
91854092140 | 0.091 | 1.847
91854092141 | 0.062 | 1.142
91854092142 | 0.053 | 0.878
91854092143 | 0.162 | 2.952
91854092144 | 0.086 | 2.237
91854092145 | 0.225 | 1.995
91854092146 | 0.087 | 2.488
91854092147 | 0.071 | 2.429
91854092148 | 0.059 | 2.802
91854092149 | 0.072 | 10.278
91854092150 | 0.092 | 4.9
91854092151 | 0.068 | 2.936
91854092152 | 0.08 | 2.544
91854092153 | 0.179 | 1.293
91854092154 | 0.045 | 1.72
91854092155 | 0.038 | 0.892
91854092156 | 0.111 | 3.985
91854092157 | 0.206 | 4.943
91854092158 | 0.15 | 4.564
91854092159 | 0.284 | 9.243
91854092160 | 0.235 | 0.332
91854092161 | 0.339 | 10.881
91854092162 | 0.116 | 5.672
91854092163 | 0.099 | 1.874
91854092164 | 0.115 | 2.668
91854092165 | 0.108 | 2.031
91854092166 | 0.057 | 3.068
91854092167 | 0.243 | 2.733
91854092168 | 0.111 | 3.829
91854092169 | 0.076 | 1.736
91854092170 | 0.068 | 1.534
91854092171 | 0.054 | 1.179
91854092172 | 0.039 | 0.816
91854092173 | 0.116 | 2.954
91854092174 | 0.086 | 1.622
91854092175 | 0.116 | 1.217
91854092176 | 0.035 | 0.858
91854092177 | 0.125 | 2.153
91854092178 | 0.119 | 2.409
91854092179 | 0.134 | 3.352
91854092180 | 0.097 | 2.194
91854092181 | 0.117 | 2.04
91854092182 | 0.182 | 4.07
91854092183 | 0.117 | 2.901
91854092184 | 0.043 | 2.14
91854092185 | 0.153 | 3.987
91854092186 | 0.055 | 21.464
91854092187 | 0.092 | 2.118
91854092188 | 0.107 | 0.409
91854092189 | 0.353 | 4.15
91854092190 | 0.07 | 1.634
91854092191 | 0.149 | 1.781
91854092192 | 0.36 | 6.504
91854092193 | 0.539 | 6.164
91854092194 | 0.187 | 2.412
91854092195 | 0.239 | 3.835
91854092196 | 0.112 | 1.768
91854092197 | 0.121 | 2.568
91854092198 | 0.337 | 9.047
91854092199 | 0.164 | 2.327
91854092200 | 0.121 | 0.866
91854092201 | 0.907 | 5.343
91854092202 | 0.193 | 2.77
91854092203 | 0.135 | 1.196
91854092204 | 0.169 | 3.836
91854092205 | 0.245 | 5.994
91854092206 | 0.146 | 3.512
91854092207 | 0.095 | 2.501
91854092208 | 0.224 | 1.654
91854092209 | 0.087 | 1.158
91854092210 | 0.06 | 0.981
91902204001 | 0.097 | 2.331
91902204002 | 0.105 | 1.893
91902204003 | 0.051 | 2.006
91902204004 | 0.072 | 1.554
91902204005 | 0.06 | 2.796
91902204006 | 0.53 | 2.034
91902204007 | 0.114 | 1.977
91902204008 | 0.074 | 2.763
91902204009 | 0.061 | 2.577
91902204010 | 0.118 | 3.116
91902204011 | 0.038 | 2.623
91902204012 | 0.104 | 2.005
91902204013 | 0.183 | 6.532
91902204014 | 0.109 | 1.971
91902204015 | 0.107 | 1.9
91902204016 | 0.151 | 3.714
91902204017 | 0.085 | 3.951
91902204018 | 0.086 | 2.306
91902204019 | 0.138 | 5.273
91902204020 | 0.215 | 5.648