## MSA2023020987
MSA2023020987
PROJECT | SAN AGUSTIN
REFERENCE | 87
DATE DELIVERED | 2023-02-14 01:13
DATE REPORTED | 2023-02-09 09:04
INSTRUCTIONS | Au (FAAAm), Ag (FAAAm)
| Au | Ag
| FAAA | FAAA
SAMPLE | ppm | ppm
91854093001 | 0.039 | 0.297
91854093002 | 0.017 | 0.395
91854093003 | 0.03 | 0.477
91854093004 | 0.092 | 0.438
91854093005 | 0.084 | 0.721
91854093006 | 0.077 | 0.768
91854093007 | 0.048 | 0.685
91854093008 | 0.211 | 0.675
91854093009 | 0.272 | 0.542
91854093010 | 0.796 | 1.293
91854093011 | 0.747 | 1.442
91854093012 | 0.093 | 0.292
91854093013 | 1.056 | 20.132
91854093014 | 0.067 | 0.485
91854093015 | 0.039 | 0.626
91854093016 | 0.059 | 0.515
91854093017 | 0.567 | 1.521
91854093018 | 0.04 | 0.953
91854093019 | 0.078 | 0.751
91854093020 | 0.227 | 0.773
91854093021 | 0.032 | 0.639
91854093022 | 0.056 | 0.666
91854093023 | 0.112 | 0.816
91854093024 | 0.388 | 0.935
91854093025 | 0.104 | 0.748
91854093026 | 0.059 | 0.682
91854093027 | 0.01 | 0.634
91854093028 | 0.021 | 0.582
91854093029 | 0.051 | 0.81
91854093030 | 0.608 | 6.252
91854093031 | 0.038 | 0.848
91854093032 | 0.036 | 0.841
91854093033 | 0.02 | 0.316
91854093034 | 0.141 | 0.693
91854093035 | 0.053 | 0.603
91854093036 | 0.192 | 0.894
91854093037 | 0.055 | 0.665
91854093038 | 0.082 | 0.791
91854093039 | 0.113 | 0.581
91854093040 | 0.093 | 0.604
91854093041 | 0.117 | 0.767
91854093042 | 0.25 | 1.034
91854093043 | 0.058 | 1.169
91854093044 | 0.022 | 0.283
91854093045 | 0.199 | 0.872
91854093046 | 0.079 | 1.386
91854093047 | 0.168 | 1.315
91854093048 | 0.291 | 1.23
91854093049 | 0.794 | 0.475
91854093050 | 0.157 | 0.774
91854093051 | 0.088 | 0.889
91854093052 | 0.251 | 0.797
91854093053 | 0.185 | 0.939
91854093054 | 0.03 | 0.245
91854093055 | 0.595 | 12.411
91854093056 | 0.027 | 0.412
91854093057 | 0.1 | 0.574
91854093058 | 0.022 | 0.515
91854093059 | 0.041 | 0.588
91854093060 | 0.039 | 1.385
91854093061 | 0.038 | 0.992
91854093062 | 0.025 | 1.167
91854093063 | 0.203 | 1.221
91854093064 | 0.42 | 1.142
91854093065 | 0.06 | 1.391
91854093066 | 0.152 | 0.648
91854093067 | 0.275 | 0.887
91854093068 | 0.603 | 1.024
91854093069 | 0.301 | 1.775
91854093070 | 0.171 | 1.226
91854093071 | 0.087 | 0.198
91854093072 | 0.064 | 0.118
91854093073 | 0.072 | 0.649
91854093074 | 0.049 | 0.393
91854093075 | 0.253 | 0.728
91854093076 | 0.417 | 0.623
91854093077 | 0.191 | 0.631
91854093078 | 0.317 | 0.879
91854093079 | 0.077 | 0.797
91854093080 | 0.298 | 0.771
91854093081 | 0.19 | 0.846
91854093082 | 0.406 | 3.743
91854093083 | 0.026 | 0.755
91854093084 | 0.026 | 0.585
91854093085 | 0.495 | 0.814
91854093086 | 0.038 | 1.253
91854093087 | 0.064 | 1.588
91854093088 | 0.298 | 0.772
91854093089 | 0.039 | 0.685
91854093090 | 0.245 | 0.903
91854093091 | 0.189 | 0.794
91854093092 | 0.797 | 0.647
91854093093 | 0.057 | 0.841
91854093094 | 0.078 | 1.144
91854093095 | 0.136 | 1.335
91854093096 | 0.05 | 0.911
91854093097 | 0.028 | 1.101
91854093098 | 0.089 | 1.113
91854093099 | 0.068 | 1.441
91854093100 | 0.031 | 0.629
91854093101 | 0.032 | 0.551
91854093102 | 0.068 | 2.011
91854093103 | 0.121 | 0.472
91854093104 | 0.557 | 0.989
91854093105 | 0.456 | 1.16
91854093106 | 0.074 | 0.83
91854093107 | 1.58 | 0.588
91854093108 | 0.065 | 0.449
91854093109 | 0.033 | 0.993
91854093110 | 0.099 | 0.844
91854093111 | 0.344 | 0.891
91902203001 | 0.144 | 2.104
91902203002 | 0.287 | 4.546
91902203003 | 0.107 | 2.961
91902203004 | 0.105 | 0.793
91902203005 | 0.105 | 1.019
91902203006 | 0.068 | 1.098
91902203007 | 0.115 | 0.509
91902203008 | 0.111 | 0.995
91902203009 | 0.189 | 4.32
91902203010 | 0.237 | 32.735
91902203011 | 0.294 | 23.743
91902203012 | 0.279 | 10.803
91902203013 | 0.129 | 5.379
91902203014 | 0.214 | 4.31
91902203015 | 0.182 | 3.242
91902203016 | 0.201 | 3.061
91902203017 | 0.228 | 5.837
91902203018 | 0.189 | 3.36
91902203019 | 0.288 | 5.556
91902203020 | 0.116 | 3.174
91902203021 | 0.071 | 2.845
91902203022 | 0.052 | 1.376
91902203023 | 0.43 | 5.058
91902203024 | 0.067 | 0.845
91902203025 | 0.204 | 3.605
91902203026 | 0.06 | 1.032
91902203027 | 0.25 | 4.683
91902203028 | 0.113 | 0.805