## MSA2023021090
MSA2023021090
PROJECT | SAN AGUSTIN
REFERENCE | 90
DATE DELIVERED | 2023-02-14 01:13
DATE REPORTED | 2023-02-10 08:37
INSTRUCTIONS | Au (FAAAm), Ag (FAAAm)
| Au | Ag
| FAAA | FAAA
SAMPLE | ppm | ppm
91854094001 | 0.157 | 3.724
91854094002 | 0.09 | 3.586
91854094003 | 0.086 | 5.604
91854094004 | 0.079 | 2.878
91854094005 | 0.142 | 3.544
91854094006 | 0.426 | 3.187
91854094007 | 0.217 | 8.142
91854094008 | 0.333 | 6.733
91854094009 | 0.41 | 5.177
91854094010 | 0.183 | 5.766
91854094011 | 0.056 | 6.032
91854094012 | 0.067 | 3.929
91854094013 | 0.083 | 7.684
91854094014 | 0.061 | 15.205
91854094015 | 0.092 | 4.592
91854094016 | 0.253 | 5.19
91854094017 | 0.191 | 4.054
91854094018 | 0.116 | 3.508
91854094019 | 0.453 | 4.941
91854094020 | 0.299 | 3.818
91854094021 | 0.304 | 3.694
91854094022 | 0.068 | 3.489
91854094023 | 0.138 | 2.93
91854094024 | 0.219 | 3.523
91854094025 | 0.082 | 4.648
91854094026 | 0.212 | 2.992
91854094027 | 0.113 | 2.566
91854094028 | 0.194 | 3.189
91854094029 | 0.113 | 3.603
91854094030 | 0.078 | 5.893
91854094031 | 0.054 | 4.745
91854094032 | 0.08 | 4.578
91854094033 | 0.05 | 3.572
91854094034 | 0.041 | 4.322
91854094035 | 0.056 | 17.793
91854094036 | 0.041 | 7.413
91854094037 | 0.036 | 3.787
91854094038 | 0.359 | 3.282
91854094039 | 0.254 | 2.994
91854094040 | 0.162 | 2.082
91854094041 | 0.033 | 5.012
91854094042 | 0.285 | 4.115
91854094043 | 0.185 | 3.615
91854094044 | 0.09 | 2.44
91854094045 | 0.11 | 2.944
91854094046 | 0.225 | 3.241
91854094047 | 0.133 | 5.328
91854094048 | 0.169 | 3.79
91854094049 | 0.198 | 3.005
91854094050 | 0.288 | 9.252
91854094051 | 0.07 | 3.131
91854094052 | 0.128 | 2.534
91854094053 | 0.054 | 2.743
91854094054 | 0.091 | 3.552
91854094055 | 0.14 | 2.949
91854094056 | 0.272 | 4.267
91854094057 | 0.117 | 3.541
91854094058 | 0.099 | 3.099
91854094059 | 0.081 | 2.389
91854094060 | 0.063 | 3.966
91854094061 | 0.059 | 4.987
91854094062 | 0.138 | 2.594
91854094063 | 0.045 | 3.703
91854094064 | 0.078 | 2.046
91854094065 | 0.07 | 2.736
91854094066 | 0.081 | 2.346
91854094067 | 0.141 | 2.102
91854094068 | 0.035 | 9.135
91854094069 | 0.043 | 3.869
91854094070 | 0.084 | 2.912
91854094071 | 0.081 | 3.343
91854094072 | 0.089 | 6.782
91854094073 | 0.167 | 2.497
91854094074 | 0.067 | 1.648
91854094075 | 0.197 | 1.886
91854094076 | 0.052 | 2.546
91854094077 | 0.072 | 2.251
91854094078 | 0.088 | 2.265
91854094079 | 0.17 | 3.309
91854094080 | 0.056 | 7.468
91854094081 | 0.623 | 3.687
91854094082 | 0.102 | 2.679
91854094083 | 0.191 | 3.447
91854094084 | 0.238 | 11.155
91854094085 | 0.046 | 3.623
91854094086 | 0.054 | 4.389
91854094087 | 0.103 | 2.086
91854094088 | 0.189 | 3.603
91854094089 | 0.299 | 5.105
91854094090 | 0.243 | 4.376
91854094091 | 0.488 | 6.045
91854094092 | 0.183 | 3.716
91854094093 | 0.215 | 3.083
91854094094 | 0.106 | 2.359
91854094095 | 0.086 | 4.762
91854094096 | 0.121 | 3.06
91854094097 | 0.078 | 3.384
91854094098 | 0.139 | 4.093
91854094099 | 0.093 | 3.098
91854094100 | 0.102 | 2.101
91854094101 | 0.271 | 2.301
91854094102 | 0.048 | 2.529
91854094103 | 0.283 | 1.968
91854094104 | 0.319 | 1.937
91854094105 | 0.147 | 1.881
91854094106 | 0.019 | 2.021
91854094107 | 0.068 | 4.334
91854094108 | 0.066 | 2.264
91854094109 | 0.041 | 1.86
91854094110 | 0.083 | 2.279
91854094111 | 0.331 | 3.175
91854094112 | 0.251 | 3.66
91854094113 | 0.066 | 2.231
91854094114 | 0.096 | 1.815
91854095001 | 0.079 | 2.619
91854095002 | 0.063 | 2.815
91854095003 | 0.092 | 2.934
91854095004 | 0.127 | 2.839
91854095005 | 0.137 | 3.516
91854095006 | 0.086 | 2.604
91854095007 | 0.176 | 2.583
91854095008 | 0.086 | 2.282
91854095009 | 0.212 | 2.065
91854095010 | 0.08 | 2.72
91854095011 | 0.091 | 1.723