## MSA2023021296
MSA2023021296
PROJECT | SAN AGUSTIN
REFERENCE | 96
DATE DELIVERED | 2023-02-14 16:07
DATE REPORTED | 2023-02-12 08:26
INSTRUCTIONS | Au (FAAAm), Ag (FAAAm)
| Au | Ag
| FAAA | FAAA
SAMPLE | ppm | ppm
91854093112 | 0.193 | 1.237
91854093113 | 0.458 | 1.418
91854093114 | 0.488 | 1.368
91854093115 | 0.153 | 1.013
91854093116 | 0.106 | 1.139
91854093117 | 0.225 | 1.215
91854093118 | 0.295 | 1.322
91854093119 | 0.145 | 1.168
91854093120 | 0.003 | 0.683
91854093121 | 0.163 | 1.66
91854093122 | 0.143 | 1.707
91854093123 | 0.036 | 1.457
91854093124 | 0.036 | 0.939
91854093125 | 0.045 | 1.633
91854093126 | 0.111 | 2.817
91854093127 | 0.851 | 11.285
91854093128 | 0.072 | 1.286
91854093129 | 0.09 | 1.262
91854093130 | 1.283 | 1.83
91854093131 | 0.543 | 1.453
91854093132 | 0.12 | 0.653
91854093133 | 0.138 | 1.084
91854093134 | 0.72 | 1.909
91854093135 | 0.236 | 1.059
91854093136 | 0.058 | 1.296
91854093137 | 0.078 | 1.246
91854093138 | 0.083 | 1.133
91854093139 | 0.284 | 0.756
91854093140 | 0.325 | 1.76
91854093141 | 0.85 | 2.107
91854094180 | 0.353 | 26.668
91854094181 | 0.192 | 7.604
91854094182 | 0.286 | 3.584
91854094183 | 0.189 | 3.948
91854094184 | 0.375 | 3.84
91854094185 | 0.151 | 2.756
91854094186 | 0.225 | 1.893
91854094187 | 0.121 | 2.154
91854094188 | 1.184 | 9.3
91854094189 | 0.082 | 2.239
91854094190 | 0.906 | 3.171
91854094191 | 0.062 | 2.045
91854094192 | 0.668 | 3.477
91854094193 | 0.114 | 2.579
91854094194 | 0.147 | 2.123
91854094195 | 0.211 | 2.306
91854094196 | 0.504 | 5.36
91854094197 | 2.808 | 75.004
91854094198 | 0.205 | 33.935
91854094199 | 0.068 | 4.332
91854094200 | 0.281 | 1.581
91854094201 | 0.043 | 2.651
91854094202 | 0.103 | 3.5
91854094203 | 0.169 | 2.205
91854094204 | 0.119 | 2.811
91854094205 | 0.131 | 2.981
91854094206 | 0.216 | 3.934
91854094207 | 0.247 | 5.361
91854094208 | 0.249 | 4.896
91854094209 | 0.218 | 5.39
91854094210 | 0.165 | 5.236
91854094211 | 0.219 | 5.453
91854094212 | 0.236 | 6.544
91854094213 | 0.201 | 7.503
91854094214 | 0.265 | 9.335
91854094215 | 0.219 | 8.143
91854094216 | 0.074 | 4.272
91854094217 | 0.186 | 4.842
91854094218 | 0.171 | 4.541
91854094219 | 0.498 | 7.329
91854094220 | 0.401 | 6.44
91854094221 | 0.304 | 6.459
91854094222 | 0.665 | 6.768
91854094223 | 0.221 | 10.27
91854094224 | 0.134 | 7.366
91854094225 | 0.062 | 2.196
91854094226 | 0.086 | 1.833
91854094227 | 0.117 | 4.591
91854094228 | 0.045 | 4.059
91854094229 | 0.412 | 4.483
91854094230 | 0.445 | 29.17
91854094231 | 0.096 | 4.903
91854094232 | 0.038 | 2.201
91854094233 | 0.666 | 6.767
91854094234 | 0.089 | 1.498
91854094235 | 0.127 | 1.746
91854094236 | 0.044 | 1.811
91854094237 | 0.259 | 1.623
91854094238 | 0.044 | 2.189
91854094239 | 0.505 | 4.962
91854094240 | 0.135 | 2.056
91854094241 | 0.135 | 5.662
91854094242 | 0.119 | 2.047
91854094243 | 0.032 | 1.214
91854094244 | 0.039 | 1.173
91854094245 | 0.538 | 35.861
91854094246 | 0.179 | 2.839
91854094247 | 0.554 | 19.261
91854094248 | 0.255 | 7.085
91854094249 | 0.228 | 5.258
91854094250 | 0.212 | 7.713
91896258084 | 0.138 | 2.195
91896258085 | 0.15 | 2.674
91896258086 | 0.2 | 8.757
91896258087 | 0.244 | 5.468
91896258088 | 0.229 | 6.206
91896258089 | 0.593 | 12.034
91896258090 | 0.207 | 8.902
91896258091 | 0.183 | 10.153
91896258092 | 0.893 | 51.731
91896258093 | 0.331 | 15.801
91896258094 | 0.592 | 51.663
91896258095 | 0.213 | 6.877
91896258096 | 0.332 | 6.87
91896258097 | 0.349 | 7.675
91896258098 | 0.248 | 2.291
91896258099 | 0.16 | 5.219
91896258100 | 0.152 | 5.872
91896258101 | 0.001 | 0.598
91896258102 | 0.539 | 35.266
91896258103 | 0.239 | 9.52
91896258104 | 0.35 | 10.645
91896258105 | 0.227 | 6.65
91896258106 | 0.268 | 15.829
91896258107 | 0.346 | 5.005
91896258108 | 0.191 | 6.25
91896258109 | 0.105 | 3.426
91896258110 | 0.177 | 2.906