## MSA20230215103
MSA20230215103
PROJECT | SAN AGUSTIN
REFERENCE | 103
DATE DELIVERED | 2023-02-24 14:53
DATE REPORTED | 2023-02-15 09:27
INSTRUCTIONS | Au (FAAAm), Ag (FAAAm)
| Au | Ag
| FAAA | FAAA
SAMPLE | ppm | ppm
91794012036 | 0.088 | 7.193
91794012037 | 0.236 | 3.548
91794012038 | 0.281 | 4.435
91794012039 | 0.122 | 4.908
91794012040 | 0.156 | 5.086
91794012041 | 0.43 | 7.431
91794012042 | 0.409 | 5.987
91794012043 | 0.315 | 4.908
91794012044 | 0.84 | 3.921
91794012045 | 0.18 | 2.826
91794012046 | 0.231 | 4.007
91794012047 | 0.132 | 7.391
91794012048 | 0.311 | 6.238
91794012049 | 0.25 | 6.56
91794012050 | 0.333 | 10.669
91794012051 | 0.194 | 9.892
91794012052 | 0.482 | 23.512
91794012053 | 0.127 | 18.422
91794012054 | 0.359 | 6.75
91794012055 | 0.137 | 8.392
91794012056 | 0 | 10.713
91794012057 | 0.122 | 29.225
91794012058 | 0.198 | 7.021
91794012059 | 0.268 | 9.21
91794012060 | 0.171 | 36.608
91794012061 | 0.284 | 0.679
91794012062 | 0.298 | 245.427
91794012063 | 0.507 | 238.927
91794012064 | 0.979 | 205.08
91794012065 | 1.1 | 220.051
91794012066 | 0.598 | 150.887
91794012067 | 0.218 | 62.051
91794012068 | 0.317 | 32.875
91794012069 | 0.1 | 9.153
91794012070 | 0.417 | 162.797
91794012071 | 0.401 | 29.947
91794012072 | 0.353 | 87.76
91794012073 | 0.629 | 48.311
91794012074 | 0.538 | 82.042
91794012075 | 0.424 | 191.91
91794012076 | 0.47 | 181.964
91794012077 | 0.776 | 189.709
91794012078 | 0.394 | 83.137
91794012079 | 0.843 | 358.745
91794012080 | 0.505 | 296.618
91794012081 | 0.735 | 332.427
91794012082 | 0.837 | 273.883
91794012083 | 0.768 | 278.496
91794012084 | 0.506 | 19.346
91794012085 | 0.763 | 74.76
91794012086 | 0.336 | 11.687
91794012087 | 0.146 | 1.085
91794012088 | 0.379 | 224.73
91794012089 | 0.777 | 22.618
91794012090 | 0.295 | 27.667
91794012091 | 0.181 | 14.476
91800022001 | 0.118 | 9.312
91800022002 | 0.407 | 6.785
91800022003 | 0.277 | 7.995
91800022004 | 0.158 | 5.562
91800022005 | 0.443 | 10.208
91800022006 | 0.087 | 7.597
91800022007 | 0.406 | 11.039
91800022008 | 0.293 | 6.669
91800022009 | 0.249 | 6.599
91800022010 | 0.113 | 5.714
91800022011 | 0.253 | 28.079
91800022012 | 0.24 | 22.377
91800022013 | 0.419 | 7.493
91800022014 | 0.358 | 8.992
91800022015 | 0.321 | 15.747
91800022016 | 0.227 | 17.821
91800022017 | 0.343 | 32.548
91800022018 | 0.21 | 30.52
91800022019 | 0.248 | 19.721
91800022020 | 0.216 | 28.562
91800022021 | 0.215 | 28.424
91800022022 | 0.197 | 41.03
91800022023 | 0.303 | 32.81
91800022024 | 0.241 | 8.144
91800022025 | 0.367 | 6.614
91800022026 | 0.678 | 19.647
91800022027 | 0.241 | 33.558
91800022028 | 0.256 | 24.879
91800022029 | 0.181 | 11.005
91800022030 | 0.143 | 5.539
91800022031 | 0.404 | 15.384
91800022032 | 0.224 | 5.591
91800022033 | 0.246 | 9.115
91800022034 | 0.257 | 16.711
91800022035 | 0.261 | 13.601
91800022036 | 0.478 | 30.613
91800022037 | 0.537 | 10.947
91800022038 | 0.214 | 14.475
91800022039 | 0.335 | 12.036
91800022040 | 0.002 | 0.645
91800022041 | 0.36 | 32.607
91800022042 | 0.205 | 31.227
91800022043 | 0.258 | 16.918
91800022044 | 0.278 | 16.931
91800022045 | 0.346 | 17.595
91800022046 | 0.231 | 6.992
91800022047 | 0.215 | 8.159
91800022048 | 0.621 | 37.134
91800022049 | 0.349 | 12.403
91800022050 | 0.431 | 9.447
91800022051 | 0.173 | 8.464
91800022052 | 0.267 | 5.142
91854099001 | 0.925 | 3.612
91854099002 | 0.125 | 1.632
91854099003 | 0.974 | 4.388
91854099004 | 0.541 | 4.715
91854099005 | 3.133 | 12.641
91854099006 | 0.082 | 1.675
91854099007 | 0.127 | 2.402
91854099008 | 0.051 | 1.439
91854100001 | 0.067 | 4.781
91854100002 | 0.5 | 1.733
91854100003 | 0.358 | 1.337
91854100004 | 0.02 | 0.47
91854100005 | 0.077 | 1.216
91854100006 | 0.078 | 1.117
91854100007 | 0.048 | 0.867
91854100008 | 0.134 | 1.639
91854100009 | 0.918 | 2.605
91854100010 | 0.858 | 15.058
91854100011 | 0.747 | 3.825
91854100012 | 0.305 | 8.883
91854100013 | 0.486 | 2.494
91854100014 | 0.103 | 1.471
91854100015 | 0.313 | 2.056
91854100016 | 0.075 | 1.24
91854100017 | 0.074 | 1.559
91854100018 | 0.06 | 1.47
91854100019 | 0.205 | 0.981
91854100020 | 0.69 | 7.042
91854100021 | 0.077 | 1.997
91854100022 | 0.068 | 2.997
91854100023 | 0.047 | 0.939
91854100024 | 0.15 | 1.121
91854100025 | 0.028 | 1.042
91854100026 | 0.069 | 1.222
91854100027 | 0.059 | 1.101
91854100028 | 0.239 | 2.188
91854100029 | 0.13 | 1.638
91854100030 | 0.004 | 0.064
91854100031 | 0.682 | 9.789
91854100032 | 0.357 | 2.236
91854100033 | 0.04 | 1.703
91854100034 | 0.085 | 1.349
91854100035 | 0.281 | 2.699
91854100036 | 0.951 | 7.116
91854100037 | 2.719 | 11.061
91854100038 | 1.435 | 9.839
91854100039 | 4.318 | 10.362
91854100040 | 6.93 | 7.377
91854100041 | 0.2 | 1.6
91854100042 | 0.446 | 3.246
91854100043 | 0.245 | 9.653