## MSA20230216106
MSA20230216106
PROJECT | SAN AGUSTIN
REFERENCE | 106
DATE DELIVERED | 2023-02-28 09:33
DATE REPORTED | 2023-02-16 09:43
INSTRUCTIONS | Au (FAAAm), Ag (FAAAm)
| Au | Ag
| FAAA | FAAA
SAMPLE | ppm | ppm
91794012092 | 0.925 | 15.044
91794012093 | 0.137 | 5.005
91854101001 | 0.258 | 11.528
91854101002 | 0.115 | 1.66
91854101003 | 0.06 | 1.213
91854101004 | 0.047 | 0.67
91854101005 | 0.068 | 1.098
91854101006 | 0.067 | 1.153
91854101007 | 0.037 | 0.511
91854101008 | 0 | 1.213
91854101009 | 0.052 | 0.819
91854101010 | 0.027 | 1.668
91854101011 | 0.039 | 0.702
91854101012 | 0.609 | 2.464
91854101013 | 0.319 | 1.122
91854101014 | 0.05 | 0.569
91854101015 | 0.115 | 0.496
91854101016 | 0.194 | 0.413
91854101017 | 0.029 | 0.471
91854101018 | 0.034 | 0.732
91854101019 | 0.12 | 0.526
91854101020 | 0.049 | 0.803
91854101021 | 0.069 | 0.993
91854101022 | 0.046 | 0.594
91854101023 | 0.023 | 0.568
91854101024 | 0.065 | 0.657
91854101025 | 0.194 | 1.882
91854101026 | 0.032 | 1.993
91854101027 | 0.02 | 0.81
91854101028 | 0.339 | 2.462
91854101029 | 0.046 | 0.77
91854101030 | 0.656 | 6.058
91854101031 | 0.059 | 0.829
91854101032 | 0.04 | 0.695
91854101033 | 0.156 | 0.705
91854101034 | 0.081 | 3.508
91854101035 | 0.106 | 0.597
91854101036 | 0.035 | 0.476
91854101037 | 0.093 | 0.34
91854101038 | 0.08 | 1.632
91854101039 | 0.184 | 0.271
91854101040 | 0.32 | 0.957
91854101041 | 0.027 | 0.927
91854101042 | 0.17 | 0.742
91854101043 | 0.086 | 0.765
91854101044 | 0.024 | 0.413
91854101045 | 0.033 | 0.474
91854101046 | 0.245 | 0.388
91854101047 | 0.323 | 1.755
91854101048 | 0.114 | 1.516
91854101049 | 0.075 | 1.586
91854101050 | 0.088 | 1.809
91854101051 | 0.068 | 1.528
91854101052 | 0.065 | 1.042
91854101053 | 0.018 | 1.551
91854101054 | 0.101 | 0.876
91854101055 | 0.134 | 1.953
91854101056 | 0.136 | 1.103
91854101057 | 0.12 | 1.676
91854101058 | 0.028 | 1.153
91854101059 | 0.042 | 0.642
91854101060 | 0.052 | 0.703
91854101061 | 0.059 | 1.181
91854101062 | 0.147 | 1.312
91854101063 | 0.195 | 1.555
91854101064 | 0.249 | 0.869
91854101065 | 0.128 | 1.081
91854101066 | 4.343 | 2.651
91854101067 | 0.086 | 0.66
91854101068 | 0.205 | 1.161
91854101069 | 0.109 | 3.575
91854101070 | 0.292 | 0.518
91854101071 | 0.729 | 4.022
91854101072 | 0.914 | 27.254
91854101073 | 0.339 | 7.407
91854101074 | 0.549 | 7.234
91854101075 | 0.882 | 10.514
91854101076 | 0.927 | 5.265
91854101077 | 0.837 | 2.145
91854101078 | 0.98 | 1.162
91854101079 | 1.408 | 4.881
91854101080 | 0.423 | 1.872
91854101081 | 0.033 | 0.663
91854101082 | 0.574 | 6.074
91854101083 | 0.787 | 12.443
91854101084 | 0.073 | 1.449
91854101085 | 0.05 | 2.122
91854101086 | 0.047 | 1.746
91854101087 | 0.066 | 1.461
91854101088 | 0.081 | 1.367
91854101089 | 0.051 | 2.449
91854101090 | 0.072 | 3.363
91854101091 | 0.076 | 1.304
91854101092 | 0.207 | 0.804
91854101093 | 0.042 | 0.771
91854101094 | 0.055 | 1.158
91854101095 | 3.125 | 4.814
91854101096 | 4.765 | 3.339
91854101097 | 0.612 | 1.603
91854101098 | 0.551 | 4.218
91854101099 | 8.638 | 4.959
91854101100 | 9.473 | 4.166
91854101101 | 0.225 | 0.866
91854101102 | 0.924 | 4.112
91854101103 | 0.237 | 2.533
91854101104 | 0.123 | 2.216
91854101105 | 0.57 | 1.787
91854101106 | 0.118 | 1.316
91854101107 | 0.399 | 1.116
91854101108 | 0.161 | 1.417
91854101109 | 0.063 | 1.877
91854101110 | 0.289 | 1.069
91854101111 | 0.03 | 1.107
91854101112 | 0.023 | 0.921
91854101113 | 0.022 | 0.889
91854101114 | 0.026 | 4.864
91854101115 | 0.032 | 0.746
91854101116 | 0.057 | 1.045
91854101117 | 0.128 | 2.116
91854101118 | 0.068 | 1.298
91854101119 | 0.294 | 1.005
91854101120 | 0.447 | 1.371
91854101121 | 0.359 | 2.857
91854101122 | 0.313 | 4.203
91854101123 | 0.312 | 3.29
91854101124 | 0.214 | 2.918
91854101125 | 0.595 | 9.071
91854101126 | 1.864 | 12.602
91854101127 | 0.276 | 3.4
91854101128 | 0.244 | 1.707
91854101129 | 0.163 | 6.633
91854101130 | 0.134 | 2.414
91854101131 | 0.113 | 7.538
91854101132 | 0.102 | 6.528
91854101133 | 0.058 | 0.374
91854101134 | 0.1 | 1.435
91854101135 | 0.044 | 0.817
91854101136 | 0.047 | 2.538
91854101137 | 0.023 | 0.597
91854101138 | 0.154 | 0.538
91854101139 | 0.064 | 0.65
91854101140 | 1.276 | 0.504
91854101141 | 0.003 | 0.924
91854101142 | 0.11 | 1.992
91854101143 | 0.071 | 0.533
91854101144 | 0.027 | 0.589
91854101145 | 0.161 | 0.578
91854101146 | 0.056 | 1.578
91854101147 | 0.229 | 0.998
91854101148 | 0.181 | 1.879
91854101149 | 0.231 | 2.717
91854101150 | 0.191 | 1.918
91854101151 | 0.163 | 2.279
91854101152 | 0.328 | 4.185
91854101153 | 0.369 | 8.835
91854101154 | 0.276 | 3.322
91854101155 | 0.242 | 7.192
91854101156 | 0.185 | 11.694
91854101157 | 0.223 | 3.23
91854101158 | 0.157 | 3.455
91854101159 | 0.266 | 4.416
91854101160 | 0.449 | 5.634
91854101161 | 0.046 | 1.869
91854101162 | 0.059 | 1.976
91854101163 | 0.059 | 2.248
91854101164 | 0.055 | 1.125
91854101165 | 0.197 | 0.64
91854101166 | 0.141 | 1.072
91854101167 | 0.217 | 1.679
91854101168 | 0.12 | 6.28
91854101169 | 0.507 | 5.079
91854101170 | 0.18 | 1.844
91854101171 | 1.038 | 2.886