## MSA20230217109
MSA20230217109
PROJECT | SAN AGUSTIN
REFERENCE | 109
DATE DELIVERED | 2023-02-23 18:09
DATE REPORTED | 2023-02-17 08:47
INSTRUCTIONS | Au (FAAAm), Ag (FAAAm)
| Au | Ag
| FAAA | FAAA
SAMPLE | ppm | ppm
91794013001 | 0.2 | 81.533
91794013002 | 0.205 | 82.784
91794013003 | 0.577 | 432.496
91794013004 | 1.84 | 98.783
91794013005 | 0.182 | 18.286
91794013006 | 0.275 | 12.352
91794013007 | 0.24 | 10.092
91794013008 | 0.3 | 11.683
91794013009 | 0.375 | 9.896
91794013010 | 0.47 | 9.564
91794013011 | 0.339 | 6.578
91794013012 | 0.316 | 10.65
91794013013 | 0.241 | 7.124
91794013014 | 0.33 | 18.006
91794013015 | 0.13 | 10.752
91794013016 | 0.219 | 16.465
91794013017 | 0.53 | 16.8
91794013018 | 0.673 | 237.794
91794013019 | 0.429 | 333.068
91794013020 | 0.246 | 298.164
91794013021 | 0.014 | 0.001
91794013022 | 0.621 | 193.859
91794013023 | 0.151 | 16.526
91794013024 | 0.167 | 19.954
91794013025 | 0.4 | 12.668
91794013026 | 0.185 | 16.311
91794013027 | 0.142 | 18.423
91794013028 | 0.38 | 12.069
91794013029 | 0.447 | 28.003
91794013030 | 0.257 | 7.447
91794013031 | 0.32 | 7.74
91794013032 | 0.219 | 7.4
91794013033 | 0.433 | 26.551
91794013034 | 0.184 | 17.452
91794013035 | 0.388 | 20.636
91794013036 | 0.147 | 14.356
91794013037 | 0.397 | 65.216
91794013038 | 0.264 | 96.7
91794013039 | 0.268 | 106.913
91794013040 | 0.444 | 35.733
91794013041 | 0.193 | 25.534
91794013042 | 0.2 | 26.197
91794013043 | 1.136 | 161.58
91794013044 | 0.481 | 51.959
91794013045 | 1.96 | 59.507
91794013046 | 0.209 | 13.904
91794013047 | 0.382 | 10.295
91794013048 | 0.351 | 11.354
91794013049 | 0.179 | 9.022
91794013050 | 0.236 | 18.224
91794013051 | 0.1 | 10.683
91794013052 | 0.512 | 28.696
91794013053 | 0.306 | 76.755
91794013054 | 0.127 | 21.676
91794013055 | 0.186 | 15.005
91794013056 | 0.202 | 36.212
91794013057 | 0.229 | 187.971
91806043001 | 0.184 | 26.733
91806043002 | 0.196 | 8.659
91806043003 | 0.252 | 15.662
91806043004 | 0.175 | 11.236
91806043005 | 0.128 | 10.896
91806043006 | 0.286 | 21.471
91806043007 | 0.097 | 6.054
91806043008 | 0.256 | 7.992
91806043009 | 0.445 | 7.227
91806043010 | 0.365 | 21.24
91806043011 | 0.2 | 17.047
91806043012 | 0.115 | 16.698
91806043013 | 0.879 | 30.659
91806043014 | 0.253 | 18.32
91806043015 | 0.258 | 44.288
91806043016 | 0.287 | 48.991
91806043017 | 0.228 | 32.585
91806043018 | 0.305 | 40.115
91806043019 | 0.251 | 30.486
91806043020 | 0.337 | 59.802
91806043021 | 0.227 | 20.105
91806043022 | 0.073 | 4.231
91854101172 | 0.437 | 2.177
91854101173 | 0.532 | 2.233
91854101174 | 0.244 | 0.994
91854101175 | 0.115 | 2.531
91854102001 | 0.298 | 2.944
91854102002 | 0.056 | 1.958
91854102003 | 0.06 | 4.175
91854102004 | 0.072 | 2.799
91854102005 | 0.137 | 3.279
91854102006 | 0.065 | 1.51
91854102007 | 0.104 | 1.933
91854102008 | 0.631 | 2.447
91854102009 | 0.212 | 1.49
91854102010 | 0.193 | 1.554
91854102011 | 0.168 | 1.201
91854102012 | 0.215 | 0.832
91854102013 | 0.129 | 1.329
91854102014 | 0.135 | 2.56
91854102015 | 0.175 | 2.16
91854102016 | 0.372 | 1.429
91854102017 | 0.401 | 2.744
91854102018 | 0.342 | 4.734
91854102019 | 0.26 | 2.851
91854102020 | 0.381 | 7.529
91854102021 | 0.089 | 1.549
91854102022 | 0.096 | 2.048
91854102023 | 0.237 | 6.398
91854102024 | 0.138 | 4.913
91854102025 | 0.194 | 2.455
91854102026 | 0.152 | 5.958
91854102027 | 0.097 | 1.823
91854102028 | 0.12 | 3.233
91854102029 | 0.128 | 2.451
91854102030 | 0.283 | 0.596
91854102031 | 0.251 | 2.778
91854102032 | 0.153 | 2.235
91854102033 | 0.11 | 4.567
91854102034 | 0.186 | 2.865
91854102035 | 0.291 | 3.904
91854102036 | 0.119 | 2.648
91854102037 | 0.318 | 4.281
91854102038 | 0.16 | 3.307
91854102039 | 0.229 | 3.952
91854102040 | 1.725 | 14.507
91854102041 | 0.593 | 10.536
91854102042 | 0.748 | 9.926
91854102043 | 0.688 | 8.908
91854102044 | 0.563 | 4.099
91854103001 | 0.264 | 1.105
91854103002 | 0.648 | 1.046
91854103003 | 0.396 | 0.851
91854103004 | 0.099 | 0.945
91854103005 | 0.132 | 1.204
91854103006 | 2.372 | 1.406
91854103007 | 0.305 | 0.948
91854103008 | 0.602 | 0.958
91854103009 | 0.414 | 1.071
91854103010 | 0.297 | 0.885
91854103011 | 0.285 | 0.834
91854103012 | 0.522 | 0.078
91854103013 | 0.211 | 0.781
91854103014 | 0.138 | 0.839
91854103015 | 0.757 | 0.678
91854103016 | 0.267 | 0.669
91854103017 | 0.347 | 0.651
91854103018 | 1.686 | 0.861
91854103019 | 0.421 | 0.677
91854103020 | 0.26 | 0.771
91854103021 | 0.17 | 0.783
91854103022 | 0.16 | 1.124
91854103023 | 0.35 | 0.968
91854103024 | 0.123 | 0.808
91854103025 | 0.224 | 0.891
91854103026 | 0.176 | 0.686
91854103027 | 0.223 | 0.713
91854103028 | 1.126 | 0.897
91854103029 | 1.638 | 2.789
91854103030 | 0.667 | 6.128
91854103031 | 0.382 | 1.484
91854103032 | 0.337 | 1.203
91854103033 | 0.05 | 0.166
91854103034 | 0.189 | 0.247
91854103035 | 1.413 | 0.437
91854103036 | 0.3 | 1.395
91854103037 | 0.154 | 0.733
91854103038 | 0.365 | 1.454
91854103039 | 0.153 | 0.742
91854103040 | 0.175 | 0.775
91854103041 | 0.489 | 0.572
91854103042 | 0.068 | 0.214
91854103043 | 0.092 | 0.261
91854103044 | 0.061 | 0.687
91854103045 | 0.447 | 1.138
91854103046 | 0.058 | 0.309
91854103047 | 0.093 | 0.296
91854103048 | 0.154 | 0.698
91854103049 | 0.102 | 0.988
91854103050 | 0.133 | 1.389
91854103051 | 0.22 | 1.338
91854103052 | 0.252 | 1.116
91854103053 | 0.208 | 1.364
91854103054 | 0.249 | 4.384
91854103055 | 0.179 | 1.955
91854103056 | 0.101 | 1.377
91854103057 | 0.179 | 2.57
91854103058 | 0.158 | 0.936
91854103059 | 0.074 | 0.627
91854103060 | 0.085 | 0.752
91854103061 | 0.072 | 1.267
91854103062 | 0.12 | 1.227
91854103063 | 0.308 | 0.606
91854103064 | 5.983 | 0.954
91854103065 | 0.155 | 1.255
91854103066 | 0.061 | 0.729
91854103067 | 0.316 | 1.927
91854103068 | 0.255 | 1.786
91854103069 | 0.063 | 1.662
91854103070 | 0.119 | 0.756
91854103071 | 0.145 | 1.451
91854103072 | 0.157 | 1.462
91854103073 | 0.211 | 1.255
91854103074 | 0.214 | 1.684
91854103075 | 0.128 | 1.898
91854103076 | 0.202 | 1.985
91854103077 | 0.129 | 2.513
91854103078 | 0.191 | 2.08
91854103079 | 0.084 | 1.585
91854103080 | 0.083 | 2.001
91854103081 | 0.249 | 2.926
91854103082 | 0.124 | 5.713
91854103083 | 0.204 | 4.172
91854103084 | 0.36 | 2.846
91854103085 | 0.152 | 1.82
91854103086 | 0.197 | 1.973
91854103087 | 0.097 | 1.644
91854103088 | 0.169 | 2.816
91854103089 | 0.105 | 1.56
91854103090 | 0.127 | 1.959
91854103091 | 0.124 | 3.273