## MSA20230218112
MSA20230218112
PROJECT | SAN AGUSTIN
REFERENCE | 112
DATE DELIVERED | 2023-02-26 13:57
DATE REPORTED | 2023-02-18 08:54
INSTRUCTIONS | Au (FAAAm), Ag (FAAAm)
| Au | Ag
| FAAA | FAAA
SAMPLE | ppm | ppm
91794013058 | 0.337 | 56.334
91794013059 | 0.195 | 56.425
91794013060 | 0.671 | 391.467
91794013061 | 0.246 | 0.798
91794013062 | 0.33 | 184.629
91794013063 | 1.33 | 282.549
91794013064 | 0.419 | 74.618
91794013065 | 0.693 | 34.907
91794013066 | 0.268 | 22.603
91794013067 | 0.433 | 44.706
91794013068 | 0.604 | 406.678
91794013069 | 0.849 | 255.205
91794013070 | 0.696 | 92.059
91794013071 | 0.281 | 55.092
91794013072 | 0.621 | 83.465
91794013073 | 0.169 | 23.738
91794013074 | 0.417 | 65.204
91794013075 | 0.287 | 26.788
91794013076 | 0.403 | 37.173
91794013077 | 1.088 | 70.943
91794013078 | 0.594 | 76.589
91794013079 | 0.413 | 54.555
91794013080 | 0.535 | 162.044
91794013081 | 0.14 | 12.718
91794013082 | 0.132 | 14.397
91794013083 | 0.053 | 14.172
91794013084 | 0.471 | 35.492
91794013085 | 0.188 | 21.211
91794013086 | 0.43 | 145.206
91794013087 | 0.395 | 72.153
91794013088 | 0.331 | 54.716
91794013089 | 0.613 | 48.571
91794013090 | 0.64 | 37.371
91794013091 | 0.369 | 17.694
91794013092 | 0.321 | 86.764
91794013093 | 0.189 | 77.863
91794014001 | 0.728 | 53.477
91794014002 | 0.694 | 49.021
91794014003 | 0.783 | 28.743
91794014004 | 0.64 | 30.819
91794014005 | 0.658 | 134.605
91794014006 | 0.439 | 29.536
91794014007 | 0.358 | 65.376
91794014008 | 0.422 | 14.686
91794014009 | 0.443 | 20.149
91794014010 | 0.479 | 77.699
91794014011 | 0.322 | 44.738
91794014012 | 0.291 | 19.912
91794014013 | 0.281 | 137.09
91794014014 | 0.523 | 202.007
91794014015 | 0.27 | 90.569
91794014016 | 0.498 | 87.06
91794014017 | 0.214 | 225.725
91794014018 | 0.415 | 67.057
91794014019 | 0.377 | 41.041
91794014020 | 0.407 | 60.602
91794014021 | 0.659 | 6.548
91794014022 | 0.284 | 40.032
91794014023 | 0.349 | 29.797
91794014024 | 0.177 | 22.135
91794014025 | 0.29 | 50.952
91794014026 | 0.28 | 96.346
91794014027 | 0.225 | 152.559
91794014028 | 0.499 | 48.756
91794014029 | 0.271 | 63.685
91794014030 | 0.2 | 15.421
91794014031 | 0.146 | 42.832
91794014032 | 0.154 | 44.839
91794014033 | 0.236 | 91.414
91794014034 | 0.286 | 67.481
91794014035 | 0.189 | 48.129
91794014036 | 0.301 | 55.265
91794014037 | 0.182 | 20.382
91794014038 | 0.287 | 21.966
91794014039 | 0.118 | 35.952
91794014040 | 0.261 | 39.746
91794014041 | 0.162 | 15.43
91794014042 | 0.165 | 13.262
91794014043 | 0.145 | 15.826
91794014044 | 0.166 | 30.746
91794014045 | 0.201 | 57.717
91794014046 | 0.232 | 21.475
91794014047 | 0.159 | 15931.9
91794014048 | 0.165 | 28.103
91794014049 | 0.115 | 48.59
91794014050 | 0.143 | 15.225
91794014051 | 0.142 | 8.962
91794014052 | 0.132 | 11.393
91794014053 | 0.207 | 21.261
91794014054 | 0.148 | 25.895
91794014055 | 0.143 | 21.157
91794014056 | 0.084 | 8.9
91794014057 | 0.145 | 12.332
91794014058 | 0.156 | 3.869
91794014059 | 0.132 | 15.405
91794014060 | 0.666 | 6.291
91794014061 | 0.132 | 8.675
91848070001 | 0.06 | 0.335
91848070002 | 0.073 | 0.564
91848070003 | 0.146 | 1.344
91848070004 | 0.106 | 2.018
91848070005 | 0.148 | 1.019
91848070006 | 0.157 | 1.232
91848070007 | 0.112 | 1.338
91848070008 | 0.113 | 1.988
91848070009 | 0.141 | 2.252
91848070010 | 0.096 | 1.322
91848070011 | 0.131 | 1.379
91848070012 | 0.114 | 1.073
91848070013 | 0.139 | 0.858
91848070014 | 0.099 | 1.999
91848070015 | 0.14 | 1.757
91848070016 | 0.091 | 1.698
91848070017 | 0.081 | 1.131
91848070018 | 0.106 | 2.639
91848070019 | 0.174 | 1.373
91848070020 | 0.085 | 1.2
91848070021 | 0.194 | 1.018
91848070022 | 0.121 | 0.318
91848070023 | 0.07 | 0.486
91848070024 | 0.154 | 1.282
91848070025 | 0.158 | 1.29
91848070026 | 0.115 | 1.601
91848070027 | 0.101 | 0.799
91848070028 | 0.103 | 1.431
91848070029 | 0.062 | 0.809
91848070030 | 0.641 | 6.433
91848070031 | 0.085 | 1.58
91848070032 | 0.12 | 0.714
91848070033 | 0.065 | 0.59
91848070034 | 0.157 | 0.81
91848070035 | 0.152 | 1.304
91848070036 | 0.089 | 4.343
91848070037 | 0.156 | 1.153
91848070038 | 0.14 | 1.381
91848070039 | 0.126 | 9.089
91848070040 | 0.015 | 0.603
91854104001 | 0.16 | 2.119
91854104002 | 0.107 | 2.025
91854104003 | 0.076 | 1.588
91854104004 | 0.997 | 4.052
91854104005 | 1.114 | 3.331
91854104006 | 0.273 | 2.231
91854104007 | 0.073 | 0.955
91854104008 | 0.006 | 0.964
91854104009 | 0.101 | 0.77
91854104010 | 1.906 | 0.803
91854104011 | 3.212 | 1.021
91854104012 | 0.565 | 0.683
91854104013 | 0.558 | 0.795
91854104014 | 0.159 | 0.745
91854104015 | 0.772 | 0.521
91854104016 | 0.038 | 0.874
91854104017 | 0.098 | 0.977
91854104018 | 0.054 | 0.975
91854104019 | 1.035 | 1.416
91854104020 | 0.114 | 1.014
91854104021 | 0.429 | 0.196
91854104022 | 0.039 | 0.571
91854104023 | 0.085 | 0.766
91854104024 | 0.062 | 0.412
91854104025 | 1.281 | 2.152
91854104026 | 1.334 | 5.872
91854104027 | 0.361 | 3.689
91854104028 | 0.146 | 3.628
91854104029 | 0.096 | 3.436
91854104030 | 0.102 | 2.606
91854104031 | 0.232 | 2.421
91854104032 | 0.52 | 1.889
91854104033 | 0.689 | 1.349
91854104034 | 0.07 | 0.653
91854104035 | 0.042 | 0.653
91854104036 | 0.035 | 0.57
91854104037 | 0.044 | 0.603
91854104038 | 0.066 | 0.655
91854104039 | 0.026 | 0.829
91854104040 | 0.019 | 0.93
91854104041 | 0.034 | 0.728
91854104042 | 0.219 | 1.139
91854104043 | 0.043 | 0.773
91854104044 | 0.079 | 2.585
91854104045 | 0.018 | 0.751
91854104046 | 0.014 | 0.474
91854104047 | 0.025 | 0.486
91854104048 | 0.034 | 1
91854104049 | 0.027 | 0.626
91854104050 | 0.015 | 0.412
91854104051 | 0.015 | 0.397
91854104052 | 0.027 | 0.558
91854104053 | 0.085 | 0.589
91854104054 | 0.174 | 1.458
91854104055 | 0.305 | 3.79
91854104056 | 0.16 | 2.442
91854104057 | 0.175 | 1.576
91854104058 | 0.048 | 0.678
91854104059 | 0.049 | 0.662
91854104060 | 0.042 | 0.507
91854104061 | 0.008 | 0.041
91854104062 | 0.019 | 0.455
91854104063 | 0.026 | 0.496
91854104064 | 0.022 | 0.439
91854104065 | 0.025 | 0.646
91854104066 | 0.026 | 0.531
91854104067 | 0.025 | 0.512
91854104068 | 0.021 | 0.853
91854104069 | 0.12 | 1.626
91854104070 | 0.155 | 0.816
91854104071 | 0.294 | 2.809
91854104072 | 0.193 | 2.014
91854104073 | 0.342 | 4.897
91854104074 | 0.024 | 0.594
91854104075 | 0.214 | 0.655
91854104076 | 0.694 | 0.695
91854104077 | 0.151 | 0.678
91854104078 | 0.031 | 0.629
91854104079 | 0.035 | 0.532
91854104080 | 0.027 | 0.399
91854104081 | 0.031 | 0.549
91854104082 | 0.073 | 0.569
91854104083 | 0.062 | 0.81
91854104084 | 0.025 | 0.728
91854104085 | 0.385 | 1.427
91854105001 | 0.066 | 1.604
91854105002 | 0.135 | 2.874
91854105003 | 0.525 | 1.257
91854105004 | 0.343 | 2.546
91854105005 | 0.074 | 1.837
91854105006 | 0.781 | 17.82
91854105007 | 0.058 | 1.499
91854105008 | 0.699 | 29.761
91854105009 | 0.218 | 2.214
91854105010 | 0.629 | 24.596
91854105011 | 0.997 | 38.011
91854105012 | 0.068 | 1.166
91854105013 | 0.104 | 3.419
91854106001 | 0.923 | 1.453
91854106002 | 0.685 | 2.788
91854106003 | 0.349 | 1.065
91854106004 | 0.035 | 1.382
91854106005 | 0.693 | 0.693
91854106006 | 0.056 | 1.127
91854106007 | 0.029 | 0.546
91854106008 | 1.041 | 1.335
91854106009 | 2.819 | 0.788
91854106010 | 0.106 | 0.877
91854106011 | 0.268 | 0.905
91854106012 | 0.294 | 1.362
91854106013 | 1.237 | 1.244
91854106014 | 1.042 | 1.354
91854106015 | 1.166 | 2.346
91854106016 | 0.121 | 1.209
91854106017 | 0.183 | 2.477
91854106018 | 0.205 | 1.633
91854106019 | 0.128 | 1.375
91854106020 | 0.731 | 2.103
91854106021 | 0.164 | 2.099