## MSA20230219115
MSA20230219115
PROJECT | SAN AGUSTIN
REFERENCE | 115
DATE DELIVERED | 2023-02-24 18:09
DATE REPORTED | 2023-02-19 08:56
INSTRUCTIONS | Au (FAAAm), Ag (FAAAm)
| Au | Ag
| FAAA | FAAA
SAMPLE | ppm | ppm
91794014062 | 0.123 | 5.151
91794014063 | 0.061 | 5.167
91794014064 | 0.121 | 4.763
91794014065 | 0.184 | 15.12
91794014066 | 0.554 | 26.323
91794014067 | 0.133 | 17.329
91794014068 | 0.561 | 53.14
91794014069 | 0.146 | 12.584
91794014070 | 0.002 | 0.001
91794014071 | 0.13 | 14.602
91794014072 | 0.126 | 9.549
91794014073 | 0.104 | 8.434
91794014074 | 0.116 | 15.711
91794014075 | 0.089 | 9.225
91794015001 | 0.187 | 27.07
91794015002 | 0.271 | 32.547
91794015003 | 0.251 | 29.006
91794015004 | 0.246 | 16.743
91794015005 | 0.453 | 44.503
91794015006 | 0.425 | 36.285
91794015007 | 0.283 | 64.384
91794015008 | 0.194 | 32.095
91794015009 | 0.245 | 97.731
91794015010 | 0.463 | 250.257
91794015011 | 0.092 | 13.778
91794015012 | 0.254 | 19.47
91794015013 | 0.293 | 35.513
91794015014 | 0.641 | 17.615
91794015015 | 0.289 | 225.55
91794015016 | 0.422 | 80.897
91794015017 | 0.501 | 62.118
91794015018 | 0.416 | 48.518
91794015019 | 0.386 | 20.852
91794015020 | 0.672 | 129.4
91794015021 | 0.663 | 54.166
91794015022 | 0.568 | 24.505
91794015023 | 0.351 | 36.992
91848070041 | 0.086 | 0.778
91848070042 | 0.067 | 0.852
91848070043 | 0.099 | 2.376
91848070044 | 0.16 | 1.631
91848070045 | 0.151 | 1.346
91848070046 | 0.156 | 1.289
91848070047 | 0.105 | 0.627
91848070048 | 0.143 | 0.925
91848070049 | 2.692 | 124.231
91848070050 | 0.065 | 1.262
91848070051 | 0.18 | 1.023
91848070052 | 2.031 | 23.029
91848070053 | 0.108 | 0.902
91848070054 | 0.182 | 2.59
91848070055 | 0.152 | 1.458
91848070056 | 0.224 | 3.318
91848070057 | 0.129 | 6.468
91848070058 | 0.079 | 1.504
91848070059 | 0.106 | 1.595
91848070060 | 0.153 | 4.433
91848070061 | 0.126 | 0.909
91848070062 | 0.165 | 1.627
91848070063 | 0.227 | 3.481
91848070064 | 0.416 | 1.969
91848070065 | 0.154 | 0.822
91848070066 | 0.109 | 3.557
91848070067 | 0.063 | 0.447
91848070068 | 0.111 | 0.815
91848070069 | 0.124 | 1.889
91848070070 | 0.094 | 1.542
91848070071 | 0.063 | 0.475
91848070072 | 0.177 | 1.658
91848070073 | 0.46 | 3.533
91848070074 | 0.144 | 1.202
91848070075 | 0.186 | 1.422
91848070076 | 0.18 | 6.578
91848070077 | 0.132 | 6.083
91848070078 | 0.374 | 2.636
91848070079 | 0.518 | 4.377
91848070080 | 11.574 | 108.161
91848070081 | 0.097 | 1.728
91848070082 | 0.094 | 1.123
91848070083 | 0.255 | 0.908
91848070084 | 0.111 | 0.634
91848070085 | 0.136 | 0.73
91848070086 | 0.126 | 0.616
91848070087 | 0.139 | 0.637
91848070088 | 0.129 | 0.549
91848070089 | 0.294 | 1.709
91848070090 | 0.089 | 0.804
91848070091 | 0.066 | 0.654
91848070092 | 0.442 | 0.701
91848070093 | 5.827 | 62.293
91848070094 | 0.16 | 11.921
91848070095 | 0.197 | 4.057
91848070096 | 0.163 | 16.166
91848070097 | 0.225 | 2.606
91848070098 | 0.1 | 5.785
91848070099 | 0.181 | 0.945
91848070100 | 0.103 | 1.079
91848070101 | 0.085 | 0.754
91848070102 | 0.207 | 1.603
91848070103 | 0.241 | 2.164
91848070104 | 0.166 | 0.508
91848070105 | 0.181 | 0.511
91896259001 | 0.294 | 15.35
91896259002 | 0.211 | 6.101
91896259003 | 0.147 | 1.956
91896259004 | 0.249 | 9.486
91896259005 | 0.184 | 8.138
91896259006 | 0.327 | 8.762
91896259007 | 0.438 | 5.758
91896259008 | 0.143 | 3.23
91896259009 | 0.317 | 11.017
91896259010 | 0.153 | 11.545
91896259011 | 0.164 | 14.221
91896259012 | 0.167 | 3.61
91896259013 | 0.126 | 8.856
91896259014 | 0.225 | 4.086
91896259015 | 0.219 | 4.023
91896259016 | 0.221 | 7.407
91896259017 | 0.211 | 5.249
91896259018 | 0.382 | 12.624
91896259019 | 0.112 | 3.631
91896259020 | 0.246 | 4.992
91896259021 | 0.333 | 10.201
91896259022 | 0.546 | 13.469
91896259023 | 0.358 | 8.363
91896259024 | 0.133 | 1.585
91896259025 | 0.14 | 2.921
91896259026 | 0.124 | 1.662
91896259027 | 0.101 | 0.844
91896259028 | 0.134 | 1.883
91896259029 | 0.217 | 2.249
91896259030 | 0.336 | 0.574
91896259031 | 0.099 | 0.413
91896259032 | 0.152 | 1.246
91896259033 | 0.125 | 0.582
91896259034 | 0.11 | 0.854
91896259035 | 0.239 | 11.612
91896259036 | 0.092 | 1.956
91896259037 | 0.152 | 4.281
91896259038 | 0.077 | 4.651
91896259039 | 0.071 | 9.437
91896259040 | 0.095 | 3.69
91896259041 | 0.182 | 6.52
91896259042 | 0.187 | 7.081
91896259043 | 0.48 | 10.592
91896259044 | 0.14 | 3.053
91896259045 | 0.44 | 22.863
91896259046 | 0.267 | 10.791
91896259047 | 0.088 | 3.08
91896259048 | 0.232 | 9.586
91896259049 | 0.065 | 3.882
91896259050 | 0.087 | 2.925
91896259051 | 0.103 | 3.298
91896259052 | 0.101 | 5.295
91896259053 | 0.089 | 1.9
91896259054 | 0.097 | 8.114
91896259055 | 0.262 | 5.883
91896259056 | 0.755 | 16.6
91896259057 | 0.309 | 8.99
91896259058 | 0.119 | 1.303
91896259059 | 0.206 | 1.759
91896259060 | 0.198 | 1.958
91896259061 | 0.086 | 0.505
91896259062 | 0.183 | 2.138
91896259063 | 0.064 | 1.464
91896259064 | 0.129 | 1.284
91896259065 | 0.098 | 1.553
91896259066 | 0.359 | 15.131
91896259067 | 0.245 | 9.271
91896259068 | 0.096 | 2.648
91896259069 | 0.21 | 7.84
91896259070 | 0.635 | 6.531
91896259071 | 0.109 | 6.539
91896259072 | 0.123 | 1.864
91896259073 | 0.102 | 1.905
91896259074 | 0.298 | 7.225
91896259075 | 0.205 | 5.946
91896259076 | 0.431 | 16.049
91896259077 | 0.078 | 3.723
91896259078 | 0.11 | 5.143
91896259079 | 0.15 | 4.184
91896259080 | 0.13 | 4.343
91896259081 | 0.185 | 1.483
91896259082 | 0.08 | 2.126
91896259083 | 0.12 | 2.381
91896259084 | 0.074 | 2.68