## MSA20230224132
MSA20230224132
PROJECT | SAN AGUSTIN
REFERENCE | 132
DATE DELIVERED | 2023-03-01 12:21
DATE REPORTED | 2023-02-24 08:01
INSTRUCTIONS | Au (FAAAm), Ag (FAAAm)
| Au | Ag
| FAAA | FAAA
SAMPLE | ppm | ppm
91896262068 | 0.114 | 2.79
91896262069 | 0.235 | 4.373
91896262070 | 0.137 | 1.81
91896262071 | 0.223 | 2.389
91896263001 | 0.199 | 3.67
91896263002 | 0.082 | 1.505
91896263003 | 0.208 | 2.035
91896263004 | 0.196 | 3.699
91896263005 | 0.279 | 5.014
91896263006 | 0.237 | 4.583
91896263007 | 0.266 | 9.63
91896263008 | 0.414 | 8.402
91896263009 | 0.233 | 4.344
91896263010 | 0.247 | 13.155
91896263011 | 0.195 | 6.75
91896263012 | 0.406 | 9.967
91896263013 | 0.174 | 5.697
91896263014 | 0.135 | 2.717
91896263015 | 0.083 | 1.209
91896263016 | 0.059 | 1.116
91896263017 | 0.032 | 0.514
91896263018 | 0.111 | 3.15
91896263019 | 0.121 | 2.463
91896263020 | 0.186 | 4.988
91896263021 | 0.122 | 3.662
91896263022 | 0.209 | 3.157
91896263023 | 0.145 | 2.683
91896263024 | 0.244 | 3.708
91896263025 | 0.291 | 3.915
91896263026 | 0.3 | 13.082
91896263027 | 0.22 | 4.192
91896263028 | 0.227 | 3.755
91896263029 | 0.139 | 3.756
91896263030 | 0.139 | 3.894
91896263031 | 0.189 | 2.536
91896263032 | 0.103 | 3.402
91896263033 | 0.204 | 4.172
91896263034 | 0.143 | 2.277
91896263035 | 0.151 | 3.376
91896263036 | 0.146 | 4.21
91896263037 | 0.161 | 2.71
91896263038 | 0.32 | 3.399
91896263039 | 0.129 | 1.651
91896263040 | 0.662 | 5.718
91896263041 | 0.123 | 1.728
91896263042 | 0.218 | 14.307
91896263043 | 0.102 | 4.16
91896263044 | 0.076 | 4.968
91896263045 | 0.449 | 13.031
91896263046 | 0.195 | 2.877
91896263047 | 0.415 | 2.133
91896263048 | 0.19 | 3.159
91896263049 | 0.112 | 2.687
91896263050 | 0.12 | 2.627
91896263051 | 0.031 | 1.366
91896263052 | 0.205 | 2.154
91896263053 | 0.103 | 0.922
91896263054 | 0.124 | 2.216
91896263055 | 0.156 | 1.5
91896263056 | 0.199 | 4.172
91896263057 | 0.217 | 2.445
91896263058 | 0.2 | 4.043
91896263059 | 0.293 | 5.513
91896263060 | 0.327 | 11.051
91896263061 | 0.406 | 17.03
91896263062 | 0.165 | 7.257
91896263063 | 0.138 | 4.791
91896263064 | 0.132 | 4.406
91896263065 | 0.329 | 9.681
91896263066 | 0.107 | 2.339
91896263067 | 0.065 | 0.241
91896263068 | 0.103 | 1.158
91896263069 | 0.108 | 0.881
91896263070 | 0.066 | 1.317
91896263071 | 0.119 | 0.909
91896263072 | 0.067 | 0.744
91896263073 | 0.115 | 0.892
91896263074 | 0.053 | 1.885
91896263075 | 0.112 | 1.804
91896263076 | 0.077 | 2.098
91896263077 | 0.236 | 5.018
91896263078 | 0.14 | 3.017
91896263079 | 0.3 | 5.282
91896263080 | 0.15 | 1.062
91896263081 | 0.108 | 3.921
91896263082 | 0.148 | 5.931
91896263083 | 0.092 | 1.832
91896263084 | 0.16 | 3.768
91896263085 | 0.117 | 4.43
91896263086 | 0.152 | 2.415
91896263087 | 0.243 | 8.054
91896263088 | 0.225 | 4.517
91896263089 | 0.18 | 2.167
91896263090 | 0.14 | 1.071
91896263091 | 0.037 | 0.93
91896263092 | 0.103 | 0.51
91896263093 | 0.097 | 2.877
91896263094 | 0.235 | 2.446
91896263095 | 0.17 | 4.358
91896263096 | 0.115 | 1.179
91896263097 | 0.819 | 2.428
91896263098 | 1.189 | 1.731
91896263099 | 0.055 | 1.846
91896263100 | 0.16 | 2.449
91896263101 | 0.16 | 2.136
91896263102 | 0.095 | 1.424
91896263103 | 0.144 | 4.618
91896263104 | 0.125 | 2.191
91896263105 | 0.037 | 0.924
91896263106 | 0.331 | 4.89
91896263107 | 0.155 | 4.592
91896263108 | 0.241 | 3.343
91896263109 | 0.026 | 1.001
91896263110 | 0.073 | 1.307
91896263111 | 0.102 | 3.08
91896263112 | 0.073 | 2.885
91896263113 | 0.281 | 7.56
91896263114 | 0.079 | 1.851
91896263115 | 0.111 | 2.684
91896263116 | 0.111 | 1.736
91896263117 | 0.181 | 2.243
91896263118 | 0.052 | 2.998
91896263119 | 0.282 | 1.379
91896263120 | 0.056 | 0.591
91896263121 | 0.087 | 3.15
91896263122 | 0.121 | 1.785
91896263123 | 0.092 | 4.219
91896263124 | 0.116 | 8.63
91896263125 | 0.07 | 1.971
91896263126 | 0.042 | 0.668
91896263127 | 0.237 | 4.4
91896263128 | 0.294 | 2.361
91896263129 | 0.313 | 4.18
91896263130 | 0.175 | 3.711
91896263131 | 0.156 | 1.004
91896263132 | 0.131 | 2.667
91896263133 | 0.1 | 2.771
91896263134 | 0.063 | 2.219
91896263135 | 0.082 | 0.861
91896263136 | 0.04 | 0.965
91896263137 | 0.084 | 2.088
91896263138 | 0.069 | 1.276
91896263139 | 0.078 | 1.773
91896263140 | 0.061 | 1.514
91896263141 | 0.194 | 6.666
91896263142 | 0.081 | 2.935
91896263143 | 0.174 | 5.704
91896263144 | 0.007 | 0.05
91896263145 | 0.055 | 1.045
91896263146 | 0.133 | 1.023
91896263147 | 0.312 | 2.27
91896263148 | 0.483 | 3.224
91896263149 | 0.244 | 1.549
91896263150 | 0.227 | 1.566
91896263151 | 1.615 | 1.531
91896263152 | 0.112 | 1.52
91896263153 | 0.102 | 1.325
91896263154 | 0.099 | 0.881
91896263155 | 0.231 | 4.775
91896263156 | 0.319 | 1.872
91896263157 | 0.061 | 0.782
91896263158 | 0.115 | 0.709
91896263159 | 0.103 | 0.832
91896263160 | 0.268 | 1.499
91896263161 | 0.217 | 1.427
91896263162 | 0.201 | 1.203
91896263163 | 0.275 | 3.413
91896263164 | 0.143 | 3.482
91896263165 | 0.191 | 4.952
91896263166 | 0.148 | 2.101
91896263167 | 0.125 | 2.945