## MSA20230225135
MSA20230225135
PROJECT | SAN AGUSTIN
REFERENCE | 135
DATE DELIVERED | 2023-03-02 09:39
DATE REPORTED | 2023-02-25 08:17
INSTRUCTIONS | Au (FAAAm), Ag (FAAAm)
| Au | Ag
| FAAA | FAAA
SAMPLE | ppm | ppm
91848071001 | 0.167 | 1.538
91848071002 | 0.115 | 1.023
91848071003 | 0.024 | 0.621
91848071004 | 0.189 | 0.4
91848071005 | 0.161 | 0.419
91848071006 | 0.123 | 1.317
91848071007 | 0.101 | 0.463
91848071008 | 0.121 | 1.136
91848071009 | 0.157 | 0.883
91848071010 | 0.019 | 0.449
91848071011 | 0.171 | 1.372
91848071012 | 0.166 | 1.045
91848071013 | 0.027 | 0.375
91848071014 | 0.219 | 2.294
91848071015 | 0.108 | 0.784
91848071016 | 0.067 | 0.919
91848071017 | 0.597 | 0.381
91848071018 | 0.122 | 0.434
91848071019 | 0.043 | 0.429
91848071020 | 0.16 | 0.499
91848071021 | 0.003 | 0.054
91848071022 | 0.072 | 0.357
91848071023 | 0.053 | 0.663
91848071024 | 0.076 | 1.078
91848071025 | 0.097 | 0.73
91848071026 | 0.116 | 1.318
91848071027 | 0.062 | 0.56
91848071028 | 0.061 | 0.759
91848071029 | 0.07 | 0.593
91848071030 | 0.182 | 0.925
91848071031 | 0.096 | 0.765
91848071032 | 0.103 | 3.904
91848071033 | 0.065 | 0.639
91848071034 | 0.135 | 0.651
91848071035 | 0.042 | 0.595
91848071036 | 0.335 | 0.808
91848071037 | 0.048 | 1.004
91848071038 | 0.162 | 0.676
91848071039 | 0.201 | 1.11
91848071040 | 0.166 | 0.913
91848071041 | 0.358 | 0.685
91848071042 | 0.19 | 0.78
91848071043 | 0.06 | 0.626
91848071044 | 0.073 | 2.509
91848071045 | 0.061 | 2.536
91848071046 | 0.057 | 2.682
91848071047 | 0.084 | 3.333
91848071048 | 0.086 | 4.178
91848071049 | 0.071 | 2.58
91848071050 | 0.081 | 5.192
91848071051 | 0.106 | 0.839
91848071052 | 0.059 | 0.607
91848071053 | 0.149 | 0.568
91848071054 | 0.131 | 0.517
91848071055 | 0.106 | 0.675
91848071056 | 0.149 | 4.217
91848071057 | 0.098 | 2.756
91848071058 | 0.075 | 3.159
91848071059 | 0.084 | 2.185
91848071060 | 0.099 | 1.578
91848071061 | 0.633 | 5.864
91848071062 | 0.069 | 3.122
91848071063 | 0.058 | 0.929
91848071064 | 0.087 | 2.551
91848071065 | 0.097 | 1.259
91848071066 | 0.174 | 1.124
91848071067 | 0.17 | 0.655
91848071068 | 0.065 | 0.874
91848071069 | 0.049 | 0.623
91848071070 | 0.151 | 0.717
91848071071 | 0.112 | 1.247
91848071072 | 0.088 | 1.895
91848071073 | 0.087 | 0.889
91848071074 | 0.107 | 2.029
91848071075 | 0.072 | 1.536
91848071076 | 0.089 | 0.891
91848071077 | 0.115 | 0.749
91848071078 | 0.064 | 1.45
91848071079 | 0.056 | 1.905
91848071080 | 0.083 | 1.197
91848071081 | 0.094 | 1.167
91848071082 | 0.1 | 1.46
91848071083 | 0 | 0.786
91848071084 | 0.112 | 0.606
91848071085 | 0.107 | 0.446
91848071086 | 0.118 | 0.894
91848071087 | 0.075 | 0.927
91848071088 | 0.088 | 0.549
91848071089 | 0.078 | 1.934
91848071090 | 0.123 | 1.339
91848071091 | 0.085 | 1.148
91848071092 | 0.107 | 1.46
91848071093 | 0.069 | 2.858
91848071094 | 0.056 | 0.997
91848071095 | 0.04 | 0.898
91848071096 | 0.018 | 0.647
91848071097 | 0.086 | 7.261
91848071098 | 0.147 | 6.801
91848071099 | 0.303 | 0.935
91848071100 | 0.125 | 3.57
91848071101 | 0.256 | 0.572
91848071102 | 0.103 | 1.276
91848071103 | 0.091 | 0.841
91848071104 | 0.101 | 0.6
91848071105 | 0.112 | 0.664
91848071106 | 0.233 | 0.806
91848071107 | 0.254 | 1.047
91848071108 | 0.096 | 0.769
91848071109 | 0.128 | 0.741
91848071110 | 0.16 | 0.607
91848071111 | 0.229 | 0.817
91848071112 | 0.049 | 0.816
91848071113 | 0.267 | 0.478
91848071114 | 0.026 | 0.475
91848071115 | 0.167 | 0.387
91848071116 | 0.083 | 0.7
91848071117 | 0.347 | 1.116
91848071118 | 0.024 | 0.791
91848071119 | 0.06 | 0.704
91848071120 | 0.042 | 0.82
91848071121 | 0.229 | 1.647
91848071122 | 0.119 | 0.874
91848071123 | 0.064 | 0.435
91848071124 | 0.172 | 0.777
91848071125 | 0.157 | 0.946
91848071126 | 0.127 | 5.837
91848071127 | 0.147 | 0.91
91848071128 | 0.227 | 1.23
91848071129 | 0.076 | 0.741
91848071130 | 0.091 | 0.97
91848071131 | 0.048 | 0.636