## MSA20230226138
MSA20230226138
PROJECT | SAN AGUSTIN
REFERENCE | 138
DATE DELIVERED | 2023-03-03 15:38
DATE REPORTED | 2023-02-26 08:35
INSTRUCTIONS | Au (FAAAm), Ag (FAAAm)
| Au | Ag
| FAAA | FAAA
SAMPLE | ppm | ppm
91848071132 | 0.032 | 1.757
91848071133 | 0.001 | 0.146
91848071134 | 0.034 | 0.695
91848071135 | 0.024 | 0.924
91848071136 | 0.037 | 0.668
91848071137 | 0.069 | 0.956
91848071138 | 0.045 | 0.915
91848071139 | 0.062 | 1.143
91848071140 | 0.128 | 1.295
91848071141 | 0.137 | 1.178
91848071142 | 0.089 | 1.991
91848071143 | 0.199 | 1.252
91848071144 | 0.16 | 1.277
91848071145 | 0.175 | 1.021
91848071146 | 0.165 | 0.746
91848071147 | 0.423 | 5.177
91848071148 | 0.207 | 4.984
91848071149 | 0.187 | 1.91
91848071150 | 0.122 | 2.818
91848071151 | 0.159 | 1.221
91848071152 | 0.135 | 1.491
91848071153 | 0.139 | 0.816
91848071154 | 0.063 | 0.791
91848071155 | 0.04 | 0.259
91848071156 | 0.019 | 0.803
91848071157 | 0.523 | 1.158
91848071158 | 0.146 | 1.191
91848071159 | 0.494 | 1.552
91848071160 | 0.139 | 0.633
91848071161 | 0.116 | 0.281
91848071162 | 0.101 | 0.551
91848071163 | 0.143 | 0.704
91848071164 | 0.199 | 2.031
91848071165 | 0.168 | 3.286
91848071166 | 0.148 | 2.293
91848071167 | 0.255 | 2.039
91848071168 | 0.181 | 5.278
91848071169 | 0.168 | 1.852
91848071170 | 0.144 | 1.623
91848071171 | 0.141 | 3.667
91848071172 | 0.133 | 2.072
91848071173 | 0.126 | 2.94
91848071174 | 0.094 | 1.698
91848071175 | 0.138 | 1.673
91848071176 | 0.239 | 3.955
91848071177 | 0.187 | 1.198
91848071178 | 0.11 | 1.571
91848071179 | 0.122 | 0.631
91848071180 | 0.112 | 2.038
91848071181 | 0.183 | 6.823
91848071182 | 0.186 | 2.334
91848071183 | 0.061 | 1.1
91848071184 | 0.04 | 0.722
91848071185 | 0.059 | 1.249
91848071186 | 0.099 | 1.493
91848071187 | 0.45 | 1.22
91848071188 | 0.132 | 4.956
91848071189 | 0.255 | 6.971
91848071190 | 0.145 | 3.293
91848071191 | 0.178 | 2.689
91848071192 | 0.097 | 3.308
91848071193 | 0.121 | 6.558
91848071194 | 0.159 | 2.387
91848071195 | 0.151 | 2.235
91848071196 | 0.134 | 3.57
91848071197 | 0.113 | 4.985
91848071198 | 0.072 | 2.981
91848071199 | 0.103 | 4.1
91848071200 | 0.629 | 6.407
91848071201 | 0.226 | 16.582
91848071202 | 0.236 | 13.899
91848071203 | 0.263 | 6.735
91848071204 | 0.203 | 1.53
91848071205 | 0.083 | 1.499
91848071206 | 0.177 | 13.881
91848071207 | 0.821 | 3.215
91848071208 | 0.316 | 1.292
91848071209 | 0.096 | 0.81
91848071210 | 0.747 | 1.842
91848071211 | 0.193 | 1.528
91848071212 | 0.063 | 0.619
91848071213 | 0.152 | 1.507
91848071214 | 0.436 | 2.207
91848071215 | 0.316 | 2.996
91848071216 | 0.159 | 6.208
91848071217 | 0.144 | 3.997
91848071218 | 0.099 | 3.359
91848071219 | 0.135 | 2.522
91848071220 | 0.186 | 4.335
91848071221 | 0.172 | 4.875
91848071222 | 0.145 | 3.44
91848071223 | 0.323 | 13.492
91848071224 | 0.1 | 1.708
91848071225 | 0.107 | 2.12
91848071226 | 0.116 | 3.706
91848071227 | 0.054 | 3.201
91848071228 | 0.271 | 4.917
91848071229 | 0.155 | 2.946
91848071230 | 0.089 | 1.158
91848071231 | 0.27 | 2.312
91848071232 | 0.218 | 2.991
91848071233 | 0.167 | 2.199
91848071234 | 0.154 | 1.964
91848071235 | 0.175 | 5.45
91848071236 | 0.197 | 6.157
91848071237 | 0.101 | 1.208
91848071238 | 0.194 | 3.161
91848071239 | 0.942 | 1.751
91848071240 | 0.189 | 3.776
91848071241 | 0.081 | 4.489
91848071242 | 0.121 | 6.126
91848071243 | 0.253 | 6.453
91848071244 | 0.183 | 3.499
91848071245 | 0.171 | 13.294
91848071246 | 0.16 | 1.905
91848071247 | 0.222 | 6.35
91848072001 | 0.169 | 3.008
91848072002 | 0.132 | 2.864
91848072003 | 0.122 | 3.613
91848072004 | 0.144 | 3.221
91848072005 | 0.266 | 3.674
91848072006 | 0.046 | 2.334
91848072007 | 0.182 | 2.316
91848072008 | 0.6 | 15.668
91848072009 | 0.256 | 6.111
91848072010 | 0.449 | 2.406
91848072011 | 0.201 | 5.211
91848072012 | 0.137 | 7.136
91848072013 | 0.286 | 10.235
91848072014 | 0.289 | 15.503
91848072015 | 0.235 | 5.94
91848072016 | 0.262 | 14.164
91848072017 | 0.372 | 6.047
91848072018 | 0.358 | 4.198
91848072019 | 0.224 | 2.699
91848072020 | 0.534 | 6.528
91848072021 | 0 | 0.001
91848072022 | 0.121 | 3.899
91848072023 | 0.44 | 4.857
91848072024 | 0.088 | 1.859
91848072025 | 0.45 | 9.486
91848072026 | 0.41 | 19.543
91848072027 | 0.077 | 1.74
91848072028 | 0.089 | 2.84
91848072029 | 0.253 | 3.628
91848072030 | 0.328 | 5.791
91848072031 | 0.27 | 7.95
91848072032 | 0.253 | 10.175
91848072033 | 0.241 | 7.455
91848072034 | 0.185 | 7.034
91848072035 | 0.283 | 7.152
91848072036 | 0.411 | 7.652
91848072037 | 0.286 | 24.735
91848072038 | 0.256 | 6.222
91848072039 | 0.161 | 2.686
91848072040 | 0.236 | 2.406
91848072041 | 0.143 | 2.327
91848072042 | 0.105 | 2.908
91848072043 | 0.322 | 13.545
91848072044 | 0.098 | 3.134
91848072045 | 0.348 | 5.296
91848072046 | 0.314 | 6.547
91848072047 | 0.292 | 3.542
91848072048 | 0.096 | 2.224
91848072049 | 0.222 | 3.646
91848072050 | 0.209 | 3.997
91848072051 | 0.33 | 5.301
91848072052 | 0.203 | 2.689
91848072053 | 0.423 | 10.069
91848072054 | 0.401 | 11.621
91848072055 | 0.216 | 19.179
91848072056 | 0.292 | 16.966
91848072057 | 0.292 | 8.53
91848072058 | 0.027 | 5.348
91848072059 | 0.279 | 4.884
91848072060 | 0.278 | 4.234
91848072061 | 0.643 | 6.474
91848072062 | 0.131 | 2.839
91848072063 | 0.179 | 3.508
91848072064 | 0.26 | 3.986
91848072065 | 0.079 | 3.611
91848072066 | 0.385 | 2.557
91848072067 | 0.119 | 4.916
91848072068 | 0.418 | 2.574
91848072069 | 0.252 | 3.528
91848072070 | 0.212 | 5.035
91848072071 | 0.226 | 7.863
91848072072 | 0.192 | 4.083
91848072073 | 0.146 | 3.647
91848072074 | 0.327 | 48.012
91848072075 | 0.16 | 3.871
91848072076 | 0.214 | 2.721
91848072077 | 0.135 | 4.275
91848072078 | 0.231 | 3.104
91848072079 | 0.316 | 16.604
91848072080 | 0.169 | 5.547
91848072081 | 0.082 | 4.561
91848072082 | 0.09 | 3.392
91848072083 | 0.065 | 3.173
91848072084 | 0.048 | 1.592
91848072085 | 0.041 | 2.186
91848072086 | 0.091 | 3.842
91848072087 | 0.084 | 5.092
91848072088 | 0.052 | 11.376
91848072089 | 0.044 | 2.813
91848072090 | 0.073 | 2.505
91848072091 | 0.021 | 1.938
91848072092 | 0.017 | 1.28
91848072093 | 0.024 | 1.336
91848072094 | 0.042 | 2.022
91848072095 | 0.068 | 5.639
91848072096 | 0.022 | 19.229
91848072097 | 0.061 | 10.923
91848072098 | 0.222 | 2.322
91848072099 | 0.115 | 3.616
91848072100 | 0.068 | 5.705
91848072101 | 0.28 | 0.62
91848072102 | 0.108 | 4.297
91848072103 | 0.056 | 1.901
91848072104 | 0.033 | 13.593
91848072105 | 0.03 | 8.697
91848072106 | 0.022 | 1.81
91848072107 | 0.028 | 0.837
91848072108 | 0.011 | 1.044
91848072109 | 0.014 | 1.341
91848072110 | 0.056 | 2.658
91848072111 | 0.036 | 3.871
91896264001 | 0.369 | 0.556
91896264002 | 0.239 | 0.458
91896264003 | 0.028 | 0.28
91896264004 | 0.176 | 0.289
91896264005 | 0.863 | 0.793
91896264006 | 0.192 | 0.215
91896264007 | 0.183 | 4.597
91896264008 | 0.285 | 3.501
91896264009 | 0.08 | 0.767
91896264010 | 0.039 | 0.924
91896264011 | 0.068 | 0.521
91896264012 | 0.191 | 2.684
91896264013 | 0.172 | 2.66
91896264014 | 0.202 | 2.368
91896264015 | 0.183 | 2.712
91896264016 | 0.287 | 2.734
91896264017 | 0.195 | 3.088
91896264018 | 0.23 | 10.592
91896264019 | 0.141 | 2.49