## MSA20230227141
MSA20230227141
PROJECT | SAN AGUSTIN
REFERENCE | 141
DATE DELIVERED | 2023-03-03 15:38
DATE REPORTED | 2023-02-27 08:32
INSTRUCTIONS | Au (FAAAm), Ag (FAAAm)
| Au | Ag
| FAAA | FAAA
SAMPLE | ppm | ppm
91848072112 | 0.145 | 2.411
91848072113 | 0.043 | 2.861
91848072114 | 0.036 | 2.583
91848072115 | 0.049 | 3.079
91848072116 | 0.052 | 2.234
91848072117 | 0.042 | 4.11
91848072118 | 0.204 | 2.796
91848072119 | 0.093 | 8.846
91848072120 | 0.147 | 1.621
91848072121 | 0.068 | 6.303
91848072122 | 0.092 | 2.558
91848072123 | 0.045 | 1.608
91848072124 | 0.417 | 2.906
91848072125 | 0.143 | 2.818
91848072126 | 0.066 | 4.108
91848072127 | 0.113 | 19.443
91848072128 | 0.47 | 7.151
91848072129 | 0.109 | 2.468
91848072130 | 0.033 | 2.599
91848072131 | 0.02 | 2.302
91848072132 | 0.096 | 2.65
91848072133 | 0.02 | 2.579
91848072134 | 0.022 | 2.187
91848072135 | 0.026 | 1.793
91848072136 | 0.057 | 2.576
91848072137 | 0.051 | 2.707
91848072138 | 0.135 | 3.269
91848072139 | 0.084 | 12.735
91848072140 | 0.028 | 2.746
91848072141 | 0.034 | 2.599
91848072142 | 0.174 | 3.339
91848072143 | 0.036 | 2.384
91848072144 | 0.042 | 9.907
91848072145 | 0.074 | 3.46
91848072146 | 0.131 | 2.676
91848072147 | 0.065 | 3.107
91848072148 | 0.131 | 3.189
91848072149 | 0.107 | 4.063
91848072150 | 0.073 | 2.149
91848072151 | 0.242 | 2.959
91848072152 | 0.044 | 2.614
91848072153 | 0.067 | 2.397
91848072154 | 0.156 | 2.385
91848072155 | 0.098 | 2.546
91848072156 | 0.187 | 3.011
91848072157 | 0.134 | 2.151
91848072158 | 0.127 | 3.102
91848072159 | 0.228 | 4.174
91848072160 | 0.071 | 1.176
91848072161 | 0.107 | 2.005
91848072162 | 0.073 | 2.848
91848072163 | 0.051 | 14.109
91848072164 | 0.048 | 13.408
91848072165 | 0.205 | 11.021
91848072166 | 0.113 | 3.78
91848072167 | 0.151 | 2.339
91848072168 | 0.01 | 1.477
91848072169 | 0.05 | 1.766
91848072170 | 0.249 | 3.52
91848072171 | 0.119 | 2.684
91848072172 | 0.045 | 2.318
91848072173 | 0.156 | 2.383
91848072174 | 0.192 | 3.474
91848072175 | 0.065 | 7.581
91848072176 | 0.096 | 2.274
91848072177 | 0.617 | 5.184
91848072178 | 0.034 | 2.378
91848072179 | 0.203 | 3.462
91848072180 | 0.106 | 2.892
91848072181 | 0.04 | 0.726
91848072182 | 0.038 | 1.83
91848072183 | 0.308 | 10.235
91848072184 | 0.242 | 5.3
91848072185 | 0.106 | 2.216
91848072186 | 0.123 | 56.894
91848072187 | 0.225 | 6.571
91848072188 | 0.077 | 8.116
91848072189 | 0.043 | 2.213
91848072190 | 0.047 | 2.006
91848072191 | 0.073 | 3.124
91848072192 | 0.294 | 4.175
91848072193 | 0.137 | 24.157
91848072194 | 0.13 | 3.639
91848072195 | 0.885 | 5.027
91848072196 | 0.216 | 8.22
91848072197 | 0.181 | 11.26
91848072198 | 0.167 | 3.337
91848072199 | 0.065 | 1.805
91848072200 | 0.056 | 1.558
91848072201 | 0.034 | 3.466
91848072202 | 0.038 | 2.767
91848072203 | 0.06 | 3.449
91848072204 | 0.164 | 28.163
91848072205 | 0.275 | 11.949
91848072206 | 0.336 | 8.323
91848072207 | 0.188 | 10.501
91848072208 | 0.219 | 6.854
91848072209 | 0.238 | 10.301
91848072210 | 0.106 | 4.701
91848072211 | 0.037 | 3.076
91848072212 | 0.064 | 1.759
91848072213 | 0.092 | 2.369
91848072214 | 0.047 | 3.065
91848072215 | 0.373 | 30.313
91848072216 | 0.252 | 11.75
91848072217 | 0.029 | 4.537
91848072218 | 0.032 | 4.454
91848072219 | 0.056 | 3.081
91848072220 | 0.091 | 1.995
91848072221 | 0.269 | 1.108
91848072222 | 0.067 | 2.788
91848072223 | 0.041 | 2.228
91848072224 | 0.256 | 2.819
91848072225 | 0.187 | 9.101
91848072226 | 0.216 | 16.89
91848072227 | 0.322 | 15.543
91848073001 | 0.148 | 5.673
91848073002 | 0.228 | 7.582
91848073003 | 0.056 | 5.952
91848073004 | 0.06 | 2.826
91848073005 | 0.087 | 2.106
91848073006 | 0.192 | 2.736
91848073007 | 0.374 | 6.908
91848073008 | 0.834 | 13.853
91848073009 | 0.765 | 8.37
91848073010 | 0.267 | 10.037
91848073011 | 0.336 | 10.55
91848073012 | 0.338 | 26.925
91848073013 | 0.277 | 11.272
91848073014 | 0.508 | 8.592
91848073015 | 0.307 | 5.237
91848073016 | 0.405 | 5.733
91848073017 | 0.593 | 4.481
91848073018 | 0.226 | 5.014
91848073019 | 0.382 | 2.716
91848073020 | 0.081 | 1.773
91848073021 | 0.612 | 6.928
91848073022 | 0.193 | 4.9
91848073023 | 0.029 | 4.935
91848073024 | 0.128 | 3.1
91848073025 | 0.135 | 5.743
91848073026 | 0.229 | 4.047
91848073027 | 0.336 | 5.727
91848073028 | 0.286 | 6.237
91848073029 | 0.26 | 8.087
91848073030 | 0.203 | 5.54
91848073031 | 0.297 | 14.982
91848073032 | 0.228 | 27.89
91848073033 | 0.285 | 85.265
91848073034 | 0.327 | 27.975
91848073035 | 0.179 | 10.917
91848073036 | 0.147 | 7.176
91848073037 | 0.511 | 7.866
91848073038 | 0.321 | 3.229
91848073039 | 0.314 | 5.39
91848073040 | 0.048 | 3.596
91848073041 | 0.163 | 3.093
91848073042 | 0.153 | 2.993
91848073043 | 0.394 | 7.862
91848073044 | 0.299 | 4.262
91848073045 | 0.171 | 4.003
91848073046 | 0.328 | 4.795
91848073047 | 0.535 | 7.113
91848073048 | 0.268 | 4.642
91848073049 | 0.141 | 6.58
91848073050 | 0.118 | 11.111
91848073051 | 0.162 | 12.54
91848073052 | 0.296 | 35.403
91848073053 | 0.308 | 20.239
91848073054 | 0.548 | 44.448
91848073055 | 0.229 | 65.656
91848073056 | 0.212 | 55.853
91848073057 | 0.211 | 57.093
91848073058 | 0.241 | 16.433
91848073059 | 0.193 | 7.449
91848073060 | 0.147 | 6.881
91848073061 | 0 | 0.664
91848073062 | 0.127 | 5.873
91848073063 | 0.275 | 8.703
91848073064 | 0.229 | 9.102
91848073065 | 0.193 | 3.997
91848073066 | 0.148 | 4.077
91848073067 | 0.102 | 5.917
91848073068 | 0.132 | 8.125
91848073069 | 0.106 | 9.332
91848073070 | 0.101 | 12.441
91848073071 | 0.131 | 34.955
91848073072 | 0.169 | 51.765
91848073073 | 0.138 | 28.728
91848073074 | 0.216 | 11.189
91848073075 | 0.112 | 6.918
91848073076 | 0.061 | 9.575
91848073077 | 0.074 | 8.283
91848073078 | 0.054 | 3.113
91848073079 | 0.075 | 7.031
91848073080 | 0.086 | 21.352
91848073081 | 0.216 | 15.061
91848073082 | 0.185 | 17.741
91848073083 | 0.137 | 14.886
91848073084 | 0.103 | 4.723
91848073085 | 0.097 | 7.057
91848073086 | 0.193 | 4.446
91848073087 | 0.055 | 5.539