## MSA20230301146
MSA20230301146
PROJECT | SAN AGUSTIN
REFERENCE | 146
DATE DELIVERED | 2023-03-07 02:20
DATE REPORTED | 2023-03-01 07:39
INSTRUCTIONS | Au (FAAAm), Ag (FAAAm)
| Au | Ag
| FAAA | FAAA
SAMPLE | ppm | ppm
91896265001 | 0.067 | 1.842
91896265002 | 0.106 | 1.76
91896265003 | 0.069 | 3.268
91896265004 | 0.088 | 2.671
91896265005 | 0.117 | 2.931
91896265006 | 0.094 | 2.73
91896265007 | 0.108 | 1.491
91896265008 | 0.054 | 1.437
91896265009 | 0.198 | 2.976
91896265010 | 0.096 | 1.989
91896265011 | 0.049 | 1.739
91896265012 | 0.096 | 2.614
91896265013 | 0.071 | 3.05
91896265014 | 0.056 | 2.301
91896265015 | 0.031 | 1.324
91896265016 | 0.026 | 1.413
91896265017 | 0.138 | 1.79
91896265018 | 0.09 | 1.566
91896265019 | 0.098 | 3.009
91896265020 | 0.154 | 3.01
91896265021 | 0.056 | 4.395
91896265022 | 0.104 | 3.277
91896265023 | 0.149 | 3.016
91896265024 | 0.137 | 3.518
91896265025 | 0.13 | 4.752
91896265026 | 0.133 | 4.171
91896265027 | 0.071 | 2.925
91896265028 | 0.061 | 1.99
91896265029 | 0.095 | 6.384
91896265030 | 0.545 | 6.957
91896265031 | 0.264 | 8.652
91896265032 | 0.124 | 5.8
91896265033 | 0.131 | 6.677
91896265034 | 0.144 | 7.905
91896265035 | 0.127 | 4.337
91896265036 | 0.145 | 7.439
91896265037 | 0.17 | 5.915
91896265038 | 0.153 | 3.858
91896265039 | 0.068 | 11.425
91896265040 | 0.059 | 14.714
91896265041 | 0.093 | 3.879
91896265042 | 0.072 | 1.987
91896265043 | 0.092 | 1.553
91896265044 | 0.119 | 2.722
91896265045 | 0.049 | 2.652
91896265046 | 0.055 | 1.395
91896265047 | 0.115 | 1.574
91896265048 | 0.145 | 1.07
91896265049 | 0.869 | 19.55
91896265050 | 0.402 | 8.499
91896265051 | 0.132 | 4.986
91896265052 | 0.173 | 6.236
91896265053 | 0.089 | 2.308
91896265054 | 0.152 | 1.626
91896265055 | 0.143 | 3.274
91896265056 | 0.123 | 3.732
91896265057 | 0.107 | 1.394
91896265058 | 0.121 | 0.944
91896265059 | 0.205 | 1.092
91896265060 | 0.125 | 5.095
91896265061 | 0.086 | 1.934
91896265062 | 0.142 | 2.014
91896265063 | 0.145 | 3.013
91896265064 | 0.131 | 3.172
91896265065 | 0.068 | 5.828
91896265066 | 0.155 | 8.156
91896265067 | 0.358 | 22.548
91896265068 | 0.135 | 4.2
91896265069 | 0.138 | 3.094
91896265070 | 0.133 | 1.944
91896265071 | 0.159 | 1.881
91896265072 | 0.131 | 2.018
91896265073 | 0.282 | 24.633
91896265074 | 0.175 | 14.5
91896265075 | 0.141 | 14.253
91896265076 | 0.06 | 4.92
91896265077 | 0.094 | 5.856
91896265078 | 0.101 | 3.436
91896265079 | 0.481 | 7.258
91896265080 | 0.188 | 3.131
91896265081 | 0.213 | 2.211
91896265082 | 0.321 | 2.135
91896265083 | 0.267 | 4.766
91896265084 | 4.896 | 3.43
91896265085 | 0.191 | 7.706
91896265086 | 0.134 | 4.748
91896265087 | 0.091 | 2.491
91896265088 | 0.063 | 3.622
91896265089 | 0.102 | 1.61
91896265090 | 0.161 | 3.527
91896265091 | 0.155 | 2.313
91896265092 | 0.101 | 2.357
91896265093 | 0.089 | 2.602
91896265094 | 1.379 | 17.88
91896265095 | 0.162 | 1.377
91896265096 | 0.148 | 4.637
91896265097 | 0.089 | 3.92
91896265098 | 0.176 | 4.155
91896265099 | 0.17 | 3.2
91896265100 | 0.144 | 5.064
91896265101 | 0.133 | 6.792
91896265102 | 0.075 | 12.491
91896265103 | 0.122 | 24.828
91896265104 | 0.105 | 4.999
91896265105 | 0.077 | 5.936
91896265106 | 0.471 | 16.487
91896265107 | 0.271 | 22.399
91896265108 | 0.463 | 22.709
91896265109 | 0.143 | 4.396
91896265110 | 0.507 | 18.682
91896265111 | 0.214 | 4.924
91896265112 | 0.101 | 3.867
91896265113 | 0.31 | 6.383
91896265114 | 0.092 | 3.07
91896265115 | 0.266 | 16.94
91896265116 | 0.311 | 17.734
91896265117 | 0.172 | 5.625
91896265118 | 0.31 | 3.753
91896265119 | 2.964 | 20.814
91896265120 | 0.19 | 5.713
91896265121 | 0.191 | 1.795
91896265122 | 0.196 | 2.008
91896265123 | 0.193 | 0.957
91896265124 | 0.165 | 2.12
91896265125 | 0.174 | 3.203
91896265126 | 0.113 | 3.064
91896265127 | 0.168 | 3.769
91896265128 | 0.139 | 2.43
91896265129 | 0.126 | 1.739
91896265130 | 0.125 | 4.33
91896265131 | 0.087 | 1.775
91896265132 | 0.063 | 3.817
91896265133 | 0.429 | 17.293
91896265134 | 0.461 | 3.552
91896265135 | 0.143 | 2.59
91896265136 | 0.126 | 1.878
91896265137 | 0.138 | 4.502
91896265138 | 0.576 | 3.66
91896265139 | 0.135 | 7.409
91896265140 | 0.128 | 4.81
91896265141 | 0.69 | 7.028
91896265142 | 0.29 | 7.08
91896265143 | 0.303 | 7.502
91896265144 | 0.195 | 9.305
91896265145 | 0.55 | 6.436
91896265146 | 0.173 | 1.774
91896265147 | 0.197 | 1.932
91896265148 | 0.112 | 1.052
91896265149 | 0.179 | 6.414
91896265150 | 0.181 | 8.322
91896265151 | 0.146 | 12.054
91896265152 | 0.247 | 2.939
91896265153 | 0.118 | 1.612
91896265154 | 0.165 | 2.769
91896265155 | 0.118 | 2.368
91896265156 | 0.163 | 3.856
91896265157 | 0.123 | 2.502
91896265158 | 0.188 | 6.64
91896265159 | 0.159 | 1.444
91896265160 | 0.171 | 1.245
91896265161 | 0.276 | 1.564
91896265162 | 0.239 | 2.382
91896265163 | 0.211 | 1.232
91896265164 | 0.306 | 2.434
91896265165 | 1.449 | 3.842
91896265166 | 0.303 | 6.607
91896265167 | 0.388 | 30.301
91896265168 | 0.423 | 7.638
91896265169 | 0.406 | 8.899
91896265170 | 0.149 | 2.527
91896265171 | 0.18 | 3.623
91896265172 | 0.209 | 4.346
91896265173 | 0.195 | 5.292
91896265174 | 0.249 | 9.766
91896265175 | 0.193 | 4.566
91896265176 | 0.277 | 5.278
91896265177 | 0.178 | 4.215
91896265178 | 0.172 | 3.695
91896265179 | 0.291 | 6.677
91896265180 | 0.223 | 5.458
91896265181 | 0.13 | 1.891
91896265182 | 0.128 | 5.22
91896265183 | 0.112 | 1.525
91896265184 | 0.107 | 1.496
91896265185 | 0.218 | 2.93
91896265186 | 0.155 | 2.785
91896265187 | 0.602 | 1.247
91896265188 | 0.216 | 1.063
91896265189 | 0.17 | 1.482
91896265190 | 0.128 | 3.351
91896265191 | 0.208 | 8.744
91896265192 | 0.162 | 22.712
91896265193 | 0.106 | 4.234
91896265194 | 0.105 | 3.371
91896265195 | 0.204 | 5.471
91896265196 | 0.156 | 3.732
91896265197 | 0.459 | 16.774
91896265198 | 0.167 | 8.124
91896265199 | 0.39 | 12.083
91896265200 | 0.265 | 3.848
91896265201 | 0.158 | 5.735
91896265202 | 0.274 | 5.897
91896265203 | 0.224 | 4.149
91896265204 | 0.564 | 18.86
91896265205 | 0.187 | 9.189
91896265206 | 0.151 | 5.408
91896265207 | 0.416 | 15.342
91896265208 | 0.145 | 15.575
91896265209 | 0.74 | 25.903
91896265210 | 0.192 | 10.857
91896265211 | 0.16 | 9.461
91896265212 | 0.253 | 13.057
91896265213 | 0.215 | 11.318
91896265214 | 1.349 | 10.622
91896265215 | 0.238 | 4.951
91896265216 | 0.158 | 11.244
91896265217 | 0.143 | 4.886
91896265218 | 0.081 | 2.702
91896265219 | 0.175 | 8.639
91896265220 | 0.592 | 7.387
91896265221 | 0.004 | 0.782
91896265222 | 0.157 | 10.458
91896265223 | 0.139 | 7.519
91896265224 | 0.107 | 6.506
91896265225 | 0.251 | 13.171
91896265226 | 0.123 | 4.479
91896265227 | 0.192 | 7.473
91896265228 | 0.123 | 12.398
91896265229 | 0.373 | 11.853
91896265230 | 0.572 | 11.426
91896265231 | 0.152 | 9.655
91896265232 | 0.198 | 2.991
91896265233 | 0.209 | 3.116
91896265234 | 0.155 | 6.063
91896265235 | 0.239 | 4.568
91896265236 | 0.166 | 9.304
91896265237 | 0.124 | 5.055
91896265238 | 0.16 | 12.236
91896265239 | 0.284 | 14.669
91896265240 | 0.145 | 12.906
91896265241 | 0.152 | 7.134
91896265242 | 0.106 | 4.132
91896265243 | 0.239 | 3.635