## MSA20230302149
MSA20230302149
PROJECT | SAN AGUSTIN
REFERENCE | 149
DATE DELIVERED | 2023-03-07 13:00
DATE REPORTED | 2023-03-02 07:33
INSTRUCTIONS | Au (FAAAm), Ag (FAAAm)
| Au | Ag
| FAAA | FAAA
SAMPLE | ppm | ppm
91848074053 | 0.365 | 4.647
91848074054 | 0.526 | 4.864
91848074055 | 0.159 | 3.273
91848074056 | 0.473 | 8.405
91848074057 | 0.321 | 7.303
91848074058 | 0.068 | 4.957
91848074059 | 0.104 | 3.671
91848074060 | 0.063 | 4.487
91848074061 | 0.163 | 28.977
91848074062 | 0.097 | 8.623
91848074063 | 0.154 | 7.193
91848074064 | 0.473 | 3.317
91848074065 | 0.121 | 5.64
91848074066 | 0.043 | 4.049
91848074067 | 0.097 | 4.912
91848074068 | 0.086 | 5
91848074069 | 0.098 | 3.433
91848074070 | 1.107 | 5.926
91848074071 | 0.116 | 2.869
91848074072 | 0.281 | 5.831
91848074073 | 0.344 | 9.508
91848074074 | 0.652 | 10.378
91848074075 | 0.367 | 7.162
91848074076 | 2.49 | 9.673
91848074077 | 0.444 | 4.687
91848074078 | 0.189 | 3.27
91848074079 | 0.019 | 3.427
91848074080 | 0.044 | 2.326
91848074081 | 0.348 | 2.32
91848074082 | 0.179 | 2.228
91848074083 | 0.215 | 3.597
91848074084 | 0.161 | 4.938
91848074085 | 0.217 | 8.193
91848074086 | 0.269 | 8.809
91848074087 | 0.749 | 5.23
91848074088 | 0.231 | 4.83
91848074089 | 0.099 | 5.416
91848074090 | 0.136 | 3.118
91848074091 | 0.443 | 4.076
91848074092 | 0.294 | 5.224
91848074093 | 0.15 | 2.955
91848074094 | 0.056 | 4.989
91848074095 | 0.091 | 6.123
91848074096 | 0.135 | 4.144
91848074097 | 0.226 | 5.195
91848074098 | 0.297 | 6.672
91848074099 | 0.772 | 9.591
91848074100 | 0.89 | 23.011
91848074101 | 0.27 | 1.167
91848074102 | 0.702 | 9.091
91848074103 | 0.468 | 9.408
91848074104 | 0.298 | 5.422
91848074105 | 0.52 | 5.69
91848074106 | 0.556 | 4.184
91848074107 | 0.098 | 3.273
91848074108 | 0.066 | 6.389
91848074109 | 0.043 | 3.589
91848074110 | 0.112 | 5.313
91848074111 | 0.07 | 11.188
91848074112 | 0.161 | 5.227
91848074113 | 0.465 | 5.643
91848074114 | 0.502 | 6.461
91848074115 | 1.056 | 6.448
91848074116 | 0.39 | 8.058
91848074117 | 0.744 | 12.103
91848074118 | 0.322 | 6.899
91848074119 | 0.225 | 5.737
91848074120 | 0.12 | 5.457
91848074121 | 0.213 | 6.164
91848074122 | 0.216 | 6.44
91848074123 | 0.185 | 10.112
91848074124 | 0.112 | 5.971
91848074125 | 0.022 | 3.642
91848074126 | 0.055 | 6.457
91848074127 | 0.103 | 8.714
91848074128 | 0.067 | 3.512
91848074129 | 0.024 | 2.395
91848074130 | 0.024 | 3.532
91848074131 | 0.045 | 2.045
91848074132 | 0.089 | 2.608
91848074133 | 0.225 | 3.518
91848074134 | 0.086 | 3.403
91848074135 | 0.082 | 4.616
91848074136 | 0.123 | 6.691
91848074137 | 0.21 | 7.132
91848074138 | 0.125 | 6.32
91848074139 | 0.103 | 5.803
91848074140 | 0.344 | 4.12
91848074141 | 0.448 | 0.635
91848074142 | 0.091 | 4.299
91848074143 | 0.248 | 5.241
91848074144 | 0.414 | 5.915
91848074145 | 0.36 | 7.236
91848074146 | 0.472 | 6.986
91848074147 | 0.251 | 4.171
91848074148 | 0.282 | 4.644
91848074149 | 0.137 | 5.29
91848074150 | 0.059 | 2.278
91848074151 | 0.157 | 2.437
91848074152 | 0.509 | 4.298
91848074153 | 0.44 | 4.883
91848074154 | 0.13 | 2.822
91848074155 | 0.535 | 5.927
91848074156 | 0.307 | 4.029
91848074157 | 0.397 | 9.352
91848074158 | 0.208 | 5.569
91848074159 | 0.08 | 6.233
91848074160 | 0.073 | 3.64
91848074161 | 0.18 | 5.648
91848074162 | 0.137 | 4.563
91848074163 | 0.247 | 6.888
91848074164 | 0.082 | 5.546
91848074165 | 0.069 | 3.207
91848074166 | 0.175 | 2.912
91848074167 | 0.093 | 3.793
91848074168 | 0.097 | 2.024
91848074169 | 0.068 | 4.626
91848074170 | 0.048 | 1.725
91848074171 | 0.052 | 2.259
91848074172 | 0.032 | 5.942
91848074173 | 0.091 | 3.148
91848074174 | 0.139 | 5.028
91848074175 | 0.204 | 6.755
91848074176 | 0.331 | 10.11
91848074177 | 0.326 | 10.679
91848074178 | 0.161 | 6.501
91848074179 | 0.093 | 4.952
91848074180 | 0.101 | 5.667
91848074181 | 0.171 | 4.437
91848074182 | 0.294 | 6.586
91848074183 | 0.628 | 7.696
91848074184 | 0.91 | 6.259
91848074185 | 0.106 | 3.34
91848074186 | 0.115 | 3.243
91848074187 | 0.236 | 3.629
91848074188 | 0.246 | 4
91848075001 | 0.215 | 2.475
91848075002 | 0.275 | 2.229
91848075003 | 0.165 | 2.712
91848075004 | 0.125 | 3.142
91848075005 | 0.151 | 7.32
91848075006 | 0.139 | 3.082
91848075007 | 0.112 | 3.775
91848075008 | 0.276 | 3.056
91848075009 | 0.078 | 5.529
91848075010 | 0.06 | 2.487
91848075011 | 0.102 | 2.427
91848075012 | 0.031 | 2.051
91848075013 | 0.233 | 3.322
91848075014 | 0.096 | 1.794
91848075015 | 0.355 | 2.938
91848075016 | 0.296 | 9.863
91848076001 | 0.364 | 4.278
91848076002 | 0.214 | 5.11
91848076003 | 0.223 | 3.826
91848076004 | 0.331 | 10.256
91848076005 | 0.232 | 3.573
91848076006 | 0.081 | 2.99
91848076007 | 0.307 | 23.817
91848076008 | 0.511 | 5.74
91848076009 | 0.276 | 6.078
91848076010 | 0.192 | 3.665
91848076011 | 0.201 | 2.398
91848076012 | 0.12 | 2.978
91848076013 | 0.142 | 3.042
91848076014 | 0.061 | 3.186
91848076015 | 0.267 | 5.808
91848076016 | 0.271 | 7.455
91848076017 | 0.117 | 3.065
91848076018 | 0.258 | 5.566
91848076019 | 0.099 | 2.758
91848076020 | 0.057 | 2.259
91848076021 | 0.007 | 0.001
91848076022 | 0.216 | 1.998
91848076023 | 0.082 | 2.261
91848076024 | 0.178 | 3.462
91848076025 | 0.196 | 3.42
91848076026 | 0.359 | 3.879
91848076027 | 0.289 | 5.158
91848076028 | 0.264 | 4.514
91848076029 | 0.164 | 4.768
91848076030 | 0.168 | 8.692
91848076031 | 0.164 | 6.787
91848076032 | 0.192 | 4.083
91848076033 | 0.176 | 4.824
91848076034 | 0.163 | 5.08
91848076035 | 0.173 | 5.756
91848076036 | 0.169 | 5.733
91848076037 | 0.207 | 4.329
91848076038 | 0.479 | 4.071
91848076039 | 0.547 | 2.949
91848076040 | 0.222 | 3.085
91848076041 | 0.175 | 3.232
91848076042 | 0.125 | 3.103
91848076043 | 0.124 | 23.789
91848076044 | 0.161 | 2.89
91848076045 | 0.066 | 1.959
91848076046 | 0.066 | 1.962
91848076047 | 0.213 | 3.52
91848076048 | 0.108 | 2.299
91848076049 | 0.135 | 3.357
91848076050 | 0.209 | 6.211
91848076051 | 0.156 | 4.474
91848076052 | 0.098 | 2.742
91848076053 | 0.231 | 3.1
91848076054 | 0.074 | 2.892
91848076055 | 0.078 | 2.126