## MSA20230303152
MSA20230303152
PROJECT | SAN AGUSTIN
REFERENCE | 152
DATE DELIVERED | 2023-03-07 02:20
DATE REPORTED | 2023-03-03 07:36
INSTRUCTIONS | Au (FAAAm), Ag (FAAAm)
| Au | Ag
| FAAA | FAAA
SAMPLE | ppm | ppm
91848076056 | 0.2 | 3.267
91848076057 | 0.389 | 6.006
91848076058 | 0.323 | 5.912
91848076059 | 0.429 | 6.332
91848076060 | 0.355 | 3.999
91848076061 | 0.403 | 1.144
91848076062 | 0.203 | 4.096
91848076063 | 0.289 | 4.274
91848076064 | 0.202 | 3.528
91848076065 | 0.099 | 3.542
91848076066 | 0.215 | 7.833
91848076067 | 0.278 | 9.009
91848076068 | 0.327 | 7.479
91848076069 | 0.201 | 4.973
91848076070 | 0.137 | 3.696
91848076071 | 0.173 | 2.547
91848076072 | 0.045 | 3.679
91848076073 | 0.085 | 2.942
91848076074 | 0.206 | 4.009
91848076075 | 0.178 | 3.452
91848076076 | 0.361 | 14.34
91848076077 | 0.147 | 5.209
91848076078 | 0.125 | 3.755
91848076079 | 0.133 | 4.319
91848076080 | 0.098 | 2.631
91848076081 | 0.062 | 2.202
91848076082 | 0.052 | 2.035
91848076083 | 0.151 | 1.931
91848076084 | 0.173 | 3.34
91848076085 | 0.241 | 7.319
91848076086 | 0.16 | 3.912
91848076087 | 0.16 | 9.309
91848076088 | 0.245 | 15.757
91848076089 | 0.237 | 7.88
91848076090 | 0.511 | 4.898
91848076091 | 0.145 | 8.371
91848076092 | 0.209 | 12.292
91848076093 | 0.133 | 3.596
91848076094 | 0.261 | 6.749
91848076095 | 0.326 | 7.287
91848076096 | 0.161 | 5.956
91848076097 | 0.193 | 4.291
91848076098 | 0.261 | 3.538
91848076099 | 0.037 | 2.131
91848076100 | 0.198 | 3.803
91848076101 | 0.181 | 28.947
91848076102 | 0.25 | 5.005
91848076103 | 0.099 | 3.187
91848076104 | 0.094 | 2.818
91848076105 | 0.164 | 3.586
91848076106 | 0.293 | 6.634
91848076107 | 0.149 | 3.356
91848076108 | 0.103 | 4.071
91848076109 | 0.176 | 3.386
91848076110 | 0.219 | 3.55
91848076111 | 0.255 | 2.977
91848076112 | 0.14 | 2.993
91848076113 | 0.102 | 3.133
91848076114 | 0.122 | 5.386
91848076115 | 0.465 | 17.434
91848076116 | 0.117 | 2.211
91848076117 | 0.195 | 5.035
91848076118 | 0.136 | 2.365
91848076119 | 0.115 | 3.435
91848076120 | 0.12 | 2.591
91848076121 | 0.138 | 2.82
91848076122 | 0.164 | 3.645
91848076123 | 0.166 | 3.162
91848076124 | 0.104 | 5.32
91848076125 | 0.662 | 15.402
91848076126 | 0.487 | 3.448
91848076127 | 0.079 | 2.22
91848076128 | 2.239 | 12.033
91848076129 | 0.143 | 5.406
91848076130 | 0.169 | 2.846
91848076131 | 0.767 | 9.668
91848076132 | 0.166 | 2.148
91848076133 | 0.138 | 2.188
91848076134 | 0.228 | 3.126
91848076135 | 0.135 | 3.658
91848076136 | 0.088 | 1.689
91848076137 | 0.168 | 1.93
91848076138 | 0.186 | 3.049
91848076139 | 0.123 | 2.418
91848076140 | 0.132 | 1.719
91848076141 | 0.475 | 0.123
91848076142 | 1.197 | 1.399
91848076143 | 0.218 | 2.398
91848076144 | 0.149 | 1.516
91848076145 | 0.155 | 1.735
91848076146 | 0.159 | 2.194
91848076147 | 0.565 | 10.133
91848076148 | 2.714 | 17.429
91848076149 | 0.137 | 3.397
91848076150 | 0.167 | 3.095
91848076151 | 0.088 | 2.944
91848076152 | 0.148 | 3.06
91848076153 | 0.194 | 1.925
91848076154 | 0.22 | 1.522
91848076155 | 1.879 | 1.953
91848076156 | 0.153 | 2.226
91848076157 | 0.167 | 1.946
91848076158 | 0.917 | 3.624
91848076159 | 0.131 | 2.422
91848076160 | 0.35 | 3.15
91848076161 | 0.092 | 2.161
91848076162 | 0.113 | 2.139
91848076163 | 0.128 | 1.235
91848076164 | 0.144 | 1.773
91848076165 | 0.082 | 2.448
91848076166 | 0.103 | 2.336
91848076167 | 0 | 5.728
91848076168 | 0.049 | 2.584
91848076169 | 0.094 | 2.983
91848076170 | 0.082 | 2.165
91848076171 | 0.089 | 2.404
91848076172 | 0.092 | 2.417
91848076173 | 0.276 | 3.199
91848076174 | 0.104 | 3.559
91848076175 | 0.169 | 3.623
91848076176 | 0.326 | 3.713
91848076177 | 0.138 | 3.787
91848076178 | 0.272 | 2.858
91848076179 | 0.095 | 4.036
91848076180 | 0.057 | 2.671
91848076181 | 0.003 | 0.625
91848076182 | 0.032 | 2.414
91848076183 | 0.037 | 2.15
91848076184 | 0.052 | 1.623
91848076185 | 0.031 | 1.981
91848076186 | 0.023 | 1.615
91848076187 | 0.039 | 1.775
91848076188 | 0.074 | 1.583
91848076189 | 0.04 | 1.569
91848076190 | 0.051 | 1.666
91848076191 | 0.024 | 1.348
91848076192 | 0.03 | 2.005
91848076193 | 0.043 | 1.471
91848076194 | 0.059 | 1.616
91848076195 | 0.069 | 1.3
91848076196 | 0.059 | 1.472
91848076197 | 2.419 | 5.642
91848076198 | 0.545 | 1.427
91848076199 | 0.067 | 1.49
91848076200 | 0.052 | 1.902
91848076201 | 0.646 | 2.775
91848076202 | 1.19 | 3.093
91848076203 | 0.044 | 2.139
91848077001 | 0.216 | 4.126
91848077002 | 0.253 | 3.528
91848077003 | 0.072 | 2.449
91848077004 | 0.116 | 2.155
91848077005 | 0.026 | 6.08
91848077006 | 0.042 | 3.709
91848077007 | 0.045 | 3.145
91848077008 | 0.165 | 5.627
91848077009 | 0.037 | 4.885
91848077010 | 0.057 | 2.156
91848077011 | 0.057 | 2.81
91848077012 | 0.057 | 3.114
91848077013 | 0.105 | 3.001
91848078001 | 0.501 | 3.81
91848078002 | 0.285 | 2.609
91848078003 | 0.067 | 4.367
91848078004 | 0.206 | 4.07
91848078005 | 0.144 | 3.177
91848078006 | 0.113 | 3.586
91848078007 | 0.093 | 2.54
91848078008 | 0.296 | 9.058
91848078009 | 0.309 | 3.465
91848078010 | 0.236 | 2.505
91848078011 | 0.068 | 1.723
91848078012 | 0.064 | 3.097
91848078013 | 0.155 | 13.641
91848078014 | 0.292 | 3.792
91848078015 | 0.289 | 3.918
91848078016 | 0.366 | 14.478
91848078017 | 0.116 | 3.199
91848078018 | 0.169 | 2.138
91848078019 | 0.458 | 3.375
91848078020 | 0.941 | 2.489
91848078021 | 0.505 | 0.625
91848078022 | 0.347 | 2.841
91848078023 | 0.151 | 3.089
91848078024 | 1.862 | 8.458
91848078025 | 0.077 | 1.949
91848078026 | 0.234 | 2.458
91848078027 | 0.169 | 2.452
91848078028 | 0.104 | 3.354
91848078029 | 0.123 | 2.953
91848078030 | 0.206 | 2.755
91848078031 | 0.093 | 2.38
91848078032 | 0.023 | 2.399
91848078033 | 0.151 | 3.207
91848078034 | 0.7 | 4.133
91848078035 | 0.083 | 2.484
91848078036 | 0.083 | 2.339
91848078037 | 0.104 | 2.601
91848078038 | 0.16 | 2.714
91848078039 | 0.492 | 3.059
91848078040 | 0.313 | 2.401
91848078041 | 0.225 | 2.699
91848078042 | 0.272 | 2.72
91848078043 | 0.286 | 4.405
91848078044 | 0.115 | 3.298
91848078045 | 0.139 | 3.825
91848079001 | 0.377 | 22.049
91848079002 | 0.391 | 11.251
91848079003 | 0.408 | 27.994
91848079004 | 0.883 | 13.323
91848079005 | 0.227 | 16.31
91848079006 | 0.341 | 18.419
91848079007 | 0.151 | 9.02
91848079008 | 0.12 | 4.325
91848079009 | 0.352 | 7.003
91848079010 | 0.193 | 4.511
91848079011 | 0.078 | 2.27
91848079012 | 0.05 | 2.118
91848079013 | 0.057 | 6.534
91848079014 | 0.112 | 4.354
91848079015 | 0.047 | 6.843
91848079016 | 0.085 | 2.479
91848079017 | 0.098 | 2.455
91848079018 | 0.245 | 5.433
91848079019 | 0.123 | 4.529
91848079020 | 0.243 | 8.675
91848079021 | 0.282 | 27.153
91848079022 | 0.225 | 6.32