## MSA20230306161
MSA20230306161
PROJECT | SAN AGUSTIN
REFERENCE | 161
DATE DELIVERED | 2023-03-08 14:13
DATE REPORTED | 2023-03-06 08:36
INSTRUCTIONS | Au (FAAAm), Ag (FAAAm)
| Au | Ag
| FAAA | FAAA
SAMPLE | ppm | ppm
91848084001 | 0.096 | 2.5384
91848084002 | 0.137 | 1.5345
91848084003 | 0.068 | 1.4389
91848084004 | 0.267 | 1.1292
91848084005 | 0.287 | 1.6061
91848084006 | 0.065 | 1.1708
91848084007 | 0.139 | 1.3006
91848084008 | 0.077 | 6.3392
91848084009 | 0.033 | 2.7942
91848084010 | 0.088 | 1.3736
91848084011 | 0.534 | 1.0136
91848084012 | 0.072 | 1.1596
91848084013 | 0.105 | 0.7698
91848084014 | 0.138 | 0.9083
91848084015 | -2 | 1.0098
91848084016 | -2 | 1.6109
91848084017 | -2 | 1.1633
91848084018 | -2 | 1.2562
91848084019 | -2 | 0.9261
91848084020 | -2 | 1.0666
91848084021 | -2 | 1.4454
91848084022 | 0.051 | 1.1581
91848084023 | 0.057 | 1.2027
91848084024 | 0.015 | 1.0718
91848084025 | 0.028 | 1.7725
91890266151 | 0.112 | 2.7638
91890266152 | 0.157 | 1.854
91890266153 | 0.146 | 2.6162
91890266154 | 0.19 | 3.4588
91890266155 | 0.155 | 1.9228
91890266156 | 0.165 | 1.5848
91890266157 | 0.152 | 2.964
91890266158 | 0.131 | 1.8921
91890266159 | 0.111 | 1.5956
91890266160 | 0.183 | 24.3985
91890266161 | 0.087 | 1.4168
91890266162 | 0.119 | 1.5627
91890266163 | 0.082 | 2.4539
91890266164 | 0.187 | 2.2063
91890266165 | 0.341 | 3.3637
91890266166 | 0.116 | 3.5745
91890266167 | 0.162 | 13.2714
91890266168 | 0.147 | 4.2694
91890266169 | 0.082 | 6.6942
91890266170 | 0.105 | 4.2015
91890266171 | 0.152 | 3.9565
91890266172 | 0.129 | 5.4581
91890266173 | 0.088 | 3.69
91890266174 | 0.094 | 4.3379
91890266175 | 0.103 | 4.88
91890266176 | 0.124 | 10.9443
91890266177 | 0.074 | 6.3375
91890266178 | 0.101 | 5.6494
91890266179 | 0.093 | 4.0451
91890266180 | 0.093 | 2.4473
91890266181 | 0.074 | 2.6802
91890266182 | 0.065 | 4.2794
91890266183 | 0.108 | 7.0179
91890266184 | 0.085 | 14.3059
91890266185 | 0.104 | 5.2548
91890266186 | -2 | 9.0397
91890266187 | 0.143 | 12.1079
91890266188 | 0.032 | 4.5495
91890266189 | 0.249 | 14.0089
91890266190 | 0.093 | 6.9009
91890266191 | 0.089 | 3.3191
91890266192 | 0.078 | 2.7708
91890266193 | 0.092 | 2.6817
91890266194 | 0.099 | 1.8664
91890266195 | 0.196 | 3.5458
91890266196 | 0.139 | 4.9246
91890266197 | 0.196 | 4.1678
91890266198 | 0.168 | 2.5448
91890266199 | 0.108 | 2.9414
91890266200 | 0.422 | 0.0222
91890266201 | 0.134 | 5.9484
91890266202 | -2 | 1.1524
91890266203 | -2 | 2.5866
91890266204 | -2 | 3.4097
91890266205 | 0.152 | 2.9355
91890266206 | 0.099 | 2.4164
91890266207 | 0.125 | 4.1975
91890266208 | 0.238 | 12.0651
91890266209 | 0.125 | 5.1
91890266210 | 0.152 | 8.2715
91890266211 | 0.242 | 15.9595
91890266212 | 0.073 | 4.4607
91890266213 | 0.199 | 7.4388
91890266214 | 0.252 | 13.3821
91890266215 | 0.287 | 24.5871
91890266216 | -2 | 5.3108
91890266217 | -2 | 3.4843
91890266218 | -2 | 2.6783
91890266219 | -2 | 3.3191
91890266220 | -2 | 2.6038
91890266221 | -2 | 2.6515
91890266222 | -2 | 3.1058
91890267001 | 0.106 | 1.5551
91890267002 | 0.138 | 1.6337
91890267003 | 0.269 | 2.8443
91890267004 | 0.118 | 1.5013
91890267005 | 0.383 | 18.9896
91890267006 | 0.538 | 22.4007
91890267007 | 0.133 | 5.4909
91890267008 | 0.257 | 10.0679
91890267009 | 0.072 | 3.2834
91890267010 | 0.128 | 3.7735
91890267011 | 0.116 | 1.7127
91890267012 | 0.116 | 3.5097
91890267013 | 0.406 | 13.9705
91890267014 | 0.038 | 1.5708
91890267015 | 1.173 | 58.6175
91890267016 | 0.08 | 2.0032
91890267017 | 0.081 | 1.2518
91890267018 | 0.129 | 1.4914
91890267019 | 0.106 | 3.272
91890267020 | 0.12 | 1.4863
91890267021 | 0.068 | 1.059
91890267022 | 0.262 | 3.7374
91890267023 | 0.185 | 2.2509
91890267024 | 0 | 0.001
91890267025 | 0.146 | 8.0644
91890267026 | 0.319 | 29.702
91890267027 | 0.145 | 10.4867
91890267028 | 0.1909 | 1.8725
91890267029 | 0.088 | 3.8911
91890267030 | 0.0925 | 4.7608
91890267031 | 0.0879 | 5.3483
91890267032 | 0.118 | 2.2488
91890267033 | 0.533 | 7.3448
91890267034 | 0.2842 | 3.5598
91890267035 | 0.2209 | 2.3752
91890267036 | 0.1224 | 2.4947
91890267037 | 0.1488 | 1.7947
91890267038 | 0.1939 | 7.6848
91890267039 | 0.2304 | 25.6035
91890267040 | 0.1757 | 30.2306
91890267041 | 0.0953 | -2
91890267042 | 0.3353 | -2
91890267043 | 0.1123 | -2