## MSA20230308169
MSA20230308169
PROJECT | SAN AGUSTIN
REFERENCE | 169
DATE DELIVERED | 2023-03-14 00:55
DATE REPORTED | 2023-03-08 08:54
INSTRUCTIONS | Au (FAAAm), Ag (FAAAm)
| Au | Ag
| FAAA | FAAA
SAMPLE | ppm | ppm
91848082020 | 0.1402 | 5.0555
91848086049 | 0.2708 | 2.5417
91848086050 | 0.1333 | 3.5101
91848086051 | 0.2144 | 3.4765
91848086052 | 0.1645 | 3.596
91848086053 | 0.1807 | 0.0426
91848086054 | 0.2315 | 1.3965
91848086055 | 0.3425 | 1.2577
91848086056 | 0.5773 | 1.3704
91848086057 | 0.0795 | 1.5659
91848086058 | 0.39 | 3.1591
91848086059 | 0.2009 | 3.6122
91848086060 | 0.1429 | 4.0301
91848086061 | 0.4164 | 0.7964
91848086062 | 0.4894 | 3.0199
91848086063 | 0.1133 | 0.6788
91848086064 | 0.1311 | 1.0838
91848086065 | 0.1813 | 0.8857
91848086066 | 0.1743 | 1.2167
91848086067 | 0.1491 | 0.6274
91848086068 | 0.1443 | 1.6747
91848086069 | 0.1181 | 1.8889
91848086070 | 0.1534 | 1.8329
91848086071 | 0.171 | 1.9336
91848086072 | 0.1691 | 1.6209
91848086073 | 0.1608 | 1.345
91848086074 | 0.3701 | 1.1597
91848086075 | 0.282 | 1.0781
91848086076 | 0.1936 | 1.2744
91848086077 | 0.049 | 0.8148
91848086078 | 0.119 | 1.7861
91848086079 | 0.1357 | 1.4184
91848086080 | 0.1046 | 1.1084
91848086081 | 0.1869 | 1.0562
91848086082 | 0.2439 | 1.0549
91848086083 | 0.199 | 1.3508
91848086084 | 0.0874 | 0.92
91848086085 | 0.1092 | 1.4916
91848086086 | 0.2887 | 2.5316
91848086087 | 0.1266 | 1.5446
91848086088 | 0.1682 | 1.3614
91848086089 | 0.2369 | 1.4978
91848086090 | 0.5266 | 1.4032
91848086091 | 0.7582 | 1.2397
91848086092 | 0.5637 | 1.1762
91848086093 | 0.1282 | 1.5952
91848086094 | 0.1109 | 1.5043
91848086095 | 0.0813 | 1.2586
91848086096 | 0.0796 | 1.513
91848086097 | 0.1166 | 1.4989
91848086098 | 0.0726 | 1.0222
91848086099 | 0.113 | 0.9829
91848086100 | 0.0709 | 1.7458
91848086101 | 0.2518 | 1.4346
91848086102 | 0.1192 | 0.8869
91848086103 | 0.2163 | 1.3978
91848086104 | 0.5916 | 1.5491
91848086105 | 0.0545 | 1.0031
91848086106 | 0.2238 | 1.113
91848086107 | 0.2019 | 1.4063
91848086108 | 0.1599 | 1.507
91848086109 | 0.2366 | 1.2129
91848086110 | 0.281 | 1.3158
91848086111 | 0.1585 | 1.5003
91848086112 | 0.1171 | 1.5058
91848086113 | 0.0904 | 1.1071
91848086114 | 0.1414 | 1.1402
91848086115 | 0.1707 | 0.5729
91848086116 | 0.0951 | 0.929
91848086117 | 0.0941 | 1.2898
91848086118 | 0.1443 | 1.1129
91848086119 | 0.1207 | 1.8785
91848086120 | 0.1914 | 25.5683
91848086121 | 0.1866 | 1.2716
91848086122 | 0.1318 | 1.3034
91848086123 | 0.149 | 1.2526
91848086124 | 0.4658 | 1.4616
91848086125 | 0.1127 | 1.5128
91848086126 | 0.2094 | 1.4
91848086127 | 0.1418 | 1.0299
91848086128 | 0.3066 | 1.0347
91848086129 | 0.1806 | 9.1815
91848086130 | 0.1707 | 1.2386
91848086131 | 0.2496 | 1.1364
91848086132 | 0.1265 | 1.0773
91848086133 | 0.1499 | 0.9767
91848086134 | 0.1964 | 2.0968
91848086135 | 0.1109 | 1.1569
91848086136 | 0.1364 | 1.0047
91848086137 | 0.2493 | 1.4208
91848086138 | 0.2532 | 1.1904
91848086139 | 0.1924 | 1.0888
91848086140 | 0.1271 | 1.4936
91848086141 | 0.1489 | 1.1782
91848086142 | 0.1233 | 1.3563
91848086143 | 0.1496 | 1.5064
91848086144 | 0.1266 | 1.0473
91848086145 | 0.5178 | 1.6257
91848086146 | 0.1895 | 1.3192
91848086147 | 0.1908 | 1.0303
91848086148 | 0.1321 | 1.0368
91848086149 | 0.3248 | 1.1156
91848086150 | 0.1506 | 1.3814
91848086151 | 0.1028 | 1.0249
91848086152 | 0.6775 | 1.1437
91848086153 | 0.2109 | 1.3451
91848086154 | 0.1845 | 1.231
91848086155 | 0.4764 | 1.4104
91848086156 | 0.0309 | 1.0348
91848086157 | 0.0987 | 1.1769
91848086158 | 0.1622 | 0.9732
91848086159 | 0.2551 | 1.0058
91848086160 | 0.0058 | 0.0654
91848086161 | 0.0367 | 1.1387
91848086162 | 0.3609 | 0.8976
91848086163 | 0.0758 | 0.8756
91848086164 | 0.0482 | 1.0925
91848086165 | 0.2684 | 1.4088
91848086166 | 0.1713 | 0.8712
91848086167 | 0.0591 | 0.9209
91848086168 | 0.2374 | 1.1262
91848086169 | 0.2623 | 1.2611
91848086170 | 0.422 | 1.4449
91848086171 | 0.1252 | 1.1021
91848086172 | 0.0597 | 1.2673
91848086173 | 0.0265 | 1.0233
91848086174 | 0.4644 | 0.8136
91848086175 | 0.1192 | 0.8486
91848086176 | 0.0842 | 0.9279
91848086177 | 0.1147 | 1.226
91848086178 | 0.0563 | 1.0871
91848086179 | 0.1847 | 0.8725
91848086180 | 0.151 | 1.021
91848086181 | 0.0327 | 0.7984
91848086182 | 0.1252 | 0.8509
91848086183 | 0.0883 | 1.3377
91848086184 | 0.0414 | 1.2018
91848086185 | 0.7429 | 2.0535
91848086186 | 0.0721 | 0.9267
91848086187 | 0.0806 | 1.0561
91848086188 | 0.0307 | 1.4997
91848086189 | 0.0441 | 1.2519
91848086190 | 0.0429 | 1.0762
91848086191 | 0.0426 | 1.1941
91848086192 | 0.2045 | 1.2744
91848086193 | 0.3265 | 1.1343
91848086194 | 0.581 | 1.5165
91848086195 | 0.0406 | 1.1047
91848086196 | 0.0443 | 1.379
91848086197 | 0.0485 | 1.3705
91848086198 | 0.0484 | 1.1641
91848086199 | 0.053 | 1.212
91848086200 | 0.0046 | 0.7404
91848086201 | 0.0983 | 1.0461
91848086202 | 0.2228 | 1.0274
91848086203 | 0.1958 | 1.1959
91848086204 | 0.1152 | 1.6752
91848086205 | 0.0284 | 0.7975
91848086206 | 0.0193 | 1.2055
91848086207 | 0.0747 | 1.1882
91848086208 | 0.1939 | 1.7454
91848086209 | 0.1781 | 1.3169
91848086210 | 0.1264 | 1.1261
91848086211 | 0.6421 | 1.042
91848086212 | 0.025 | 1.0795
91848086213 | 0.3366 | 1.2945
91848086214 | 1.6555 | 1.3887
91848088001 | 0.1786 | 4.5206
91848088002 | 0.2808 | 3.9171
91848088003 | 0.1565 | 2.8584
91848088004 | 0.1985 | 2.6015
91848088005 | 0.3165 | 2.9906
91848088006 | 1.4442 | 5.2677
91848088007 | 0.3528 | 3.4299
91848088008 | 0.2342 | 2.8608
91848088009 | 0.1405 | 3.4152
91848088010 | 0.1275 | 3.6764
91848088011 | 0.8892 | 4.1824
91848088012 | 0.1483 | 3.48
91848088013 | 0.3097 | 3.6409
91848088014 | 0.2182 | 4.1225
91848088015 | 0.2569 | 3.5792
91848088016 | 0.2305 | 3.2959
91848088017 | 0.4426 | 1.9692
91848088018 | 0.5684 | 2.3934
91848088019 | 0.2137 | 2.4747
91848088020 | 0.2418 | 3.8746
91848088021 | 0.3253 | 4.3252
91848088022 | 0.2058 | 4.1502
91848088023 | 0.2275 | 3.963
91848088024 | 0.3298 | 4.2336
91848088025 | 0.3727 | 4.2568
91848088026 | 0.2341 | 3.2906
91848088027 | 0.1439 | 2.7087
91848088028 | 0.0448 | 3.1198
91848088029 | 0.2319 | 3.2019
91848088030 | 0.2297 | 1.9041
91848088031 | 0.1531 | 3.6073
91848088032 | 0.1576 | 3.7039
91848088033 | 0.1597 | 2.799
91848088034 | 0.2983 | 4.1334
91848088035 | 0.1094 | 1.6986
91848088036 | 0.0755 | 1.9316
91848088037 | 0.0471 | 2.8094
91848088038 | 0.0285 | 1.7897
91848088039 | 0.0735 | 1.5344
91848088040 | 0.4944 | 0.6559
91848088041 | 0.0336 | 2.1536
91848088042 | 0.4987 | 3.4903
91848088043 | 0.1174 | 1.8274
91848088044 | 0.0735 | 2.565
91848088045 | 0.1175 | 2.5363
91848088046 | 0.1926 | 2.9728
91848088047 | 0.1579 | 3.4053
91848088048 | 0.1794 | 1.9208
91848088049 | 0.1749 | 1.742
91848088050 | 0.1069 | 2.1138
91848088051 | 2.5884 | 4.4934
91848088052 | 0.3341 | 2.7655
91848088053 | 0.3819 | 2.326
91848088054 | 0.2208 | 2.7644
91848088055 | 0.263 | 3.3446