## MSA20230309172
MSA20230309172
PROJECT | SAN AGUSTIN
REFERENCE | 172
DATE DELIVERED | 2023-03-14 18:30
DATE REPORTED | 2023-03-09 07:39
INSTRUCTIONS | Au (FAAAm), Ag (FAAAm)
| Au | Ag
| FAAA | FAAA
SAMPLE | ppm | ppm
91848088056 | 0.495 | 8.1367
91848088057 | 0.5792 | 9.0356
91848088058 | 0.4458 | 8.418
91848088059 | 0.3067 | 3.6159
91848088060 | 0.2455 | 2.5692
91848088061 | 0.1838 | 2.2992
91848088062 | 0.0744 | 1.6119
91848088063 | 0.0156 | 1.0535
91848088064 | 0.0657 | 1.2614
91848088065 | 0.0431 | 1.3892
91848088066 | 0.0217 | 1.3326
91848088067 | 0.0188 | 1.5995
91848088068 | 0.3082 | 1.1718
91848088069 | 0.0374 | 1.3482
91848088070 | 0.0407 | 1.9567
91848088071 | 0.0285 | 1.2465
91848088072 | 0.0264 | 1.4824
91848088073 | 0.0286 | 1.2501
91848088074 | 0.0635 | 1.2285
91848088075 | 0.0565 | 1.6255
91848088076 | 0.0973 | 2.7291
91848088077 | 0.2269 | 2.957
91848088078 | 0.2433 | 2.9528
91848088079 | 0.1901 | 3.2556
91848088080 | 0.1977 | 28.037
91848088081 | 0.355 | 4.7491
91848088082 | 0.4266 | 5.3059
91848088083 | 0.5856 | 5.0409
91848088084 | 0.0944 | 3.5475
91848088085 | 0.1225 | 2.7347
91848088086 | 0.1422 | 2.3928
91848088087 | 0.0751 | 1.5623
91848088088 | 0.0796 | 1.6442
91848088089 | 0.183 | 3.2341
91848088090 | 0.3226 | 2.9157
91848088091 | 0.1976 | 3.7271
91848088092 | 0.1468 | 5.0027
91848088093 | 0.1604 | 4.5276
91848088094 | 0.1982 | 3.4008
91848088095 | 0.2236 | 20.1758
91848088096 | 0.1874 | 6.9166
91848088097 | 0.1767 | 5.9412
91848088098 | 0.0427 | 1.3117
91848088099 | 0.0538 | 1.1969
91848088100 | 0.036 | 1.075
91848088101 | 0.2693 | 1.1243
91848088102 | 0.0416 | 1.0675
91848088103 | 0.0316 | 1.1567
91848088104 | 0.0505 | 1.309
91848088105 | 0.0212 | 1.2777
91848088106 | 0.0306 | 1.3706
91848088107 | 0.0291 | 1.2472
91848088108 | 0.065 | 2.833
91848088109 | 0.0739 | 1.1309
91848088110 | 0.0664 | 1.2703
91848088111 | 0.0327 | 1.6145
91848088112 | 2.489 | 1.6892
91848088113 | 0.0758 | 1.4118
91848088114 | 0.0434 | 1.4014
91848088115 | 0.0398 | 1.3044
91848088116 | 0.0785 | 1.0786
91848088117 | 0.0261 | 1.0509
91848088118 | 0.1084 | 3.5966
91848088119 | 0.2161 | 2.998
91848088120 | 0.2538 | 2.9127
91848088121 | 0.1177 | 3.5614
91848088122 | 0.1415 | 4.3368
91848088123 | 0.1408 | 3.3926
91848088124 | 0.0912 | 2.1385
91848088125 | 0.1298 | 2.6948
91848088126 | 0.2708 | 2.4854
91848088127 | 0.2499 | 2.3658
91848088128 | 0.1336 | 2.0981
91848088129 | 0.0907 | 1.7248
91848088130 | 0.0847 | 1.5446
91848088131 | 0.1351 | 1.581
91848088132 | 0.1608 | 1.792
91848088133 | 0.205 | 2.2294
91848088134 | 0.2053 | 0.0044
91848088135 | 0.1173 | 6.9414
91848088136 | 0.137 | 1.8086
91848088137 | 0.1412 | 5.6703
91848088138 | 0.2144 | 4.3426
91848088139 | 0.1996 | 5.4006
91848088140 | 0.1083 | 3.0152
91848088141 | 0.4538 | 0.595
91848088142 | 0.023 | 1.1413
91848088143 | 0.0306 | 1.2446
91848088144 | 0.0512 | 1.363
91848088145 | 0.026 | 1.4775
91848088146 | 0.0314 | 1.2758
91848088147 | 0.0524 | 2.3553
91848088148 | 0.0394 | 1.3761
91848088149 | 0.4974 | 1.6453
91848088150 | 0.021 | 1.1075
91848088151 | 0.1064 | 1.2549
91848088152 | 0.0199 | 1.0842
91848088153 | 0.014 | 1.1347
91848088154 | 0.0137 | 1.3354
91848088155 | 0.0364 | 1.3184
91848088156 | 0.0258 | 1.7494
91848088157 | 0.0477 | 1.3964
91848088158 | 0.0406 | 1.3776
91848088159 | 0.0502 | 1.4013
91848088160 | 0.0158 | 1.2412
91848088161 | 0.0182 | 1.024
91848088162 | 0.0238 | 1.301
91848088163 | 0.014 | 1.2717
91848088164 | 0.0834 | 1.5489
91848088165 | 0.218 | 1.2939
91848088166 | 0.0289 | 1.116
91848088167 | 0.0217 | 1.1616
91848088168 | 0.0374 | 1.0552
91848088169 | 0.0313 | 1.5264
91848088170 | 0.0466 | 2.0543
91848088171 | 0.0681 | 2.4092
91848088172 | 0.0664 | 1.3467
91848088173 | 0.0398 | 1.2099
91848088174 | 0.0323 | 1.0028
91848088175 | 0.0305 | 1.2053
91848088176 | 0.0272 | 1.204
91848088177 | 0.0479 | 1.3361
91848088178 | 0.0707 | 1.5678
91848088179 | 0.3988 | 3.5744
91848088180 | 0.2076 | 4.3698
91848088181 | 0.2367 | 4.2569
91848088182 | 0.1262 | 5.2949
91848088183 | 0.2231 | 3.5068
91848088184 | 0.3651 | 3.0938
91848088185 | 0.1237 | 2.7906
91848088186 | 0.1892 | 2.4283
91848088187 | 0.2771 | 1.9825
91848088188 | 0.1438 | 1.9838
91848088189 | 0.1415 | 1.9024
91848088190 | 0.074 | 1.6711
91848088191 | 0.1417 | 1.7391
91848088192 | 0.1601 | 1.9215
91848088193 | 0.1233 | 2.8112
91848088194 | 0.1285 | 2.2102
91848088195 | 0.4591 | 0.5822
91848088196 | 0.1888 | 2.9073
91848088197 | 0.319 | 3.2383
91848088198 | 0.1378 | 3.8087
91848088199 | 0.2607 | 5.8404
91848088200 | 0.2684 | 1.1689
91848088201 | 0.1284 | 4.9527
91848088202 | 0.2044 | 4.3752
91848088203 | 0.4547 | 4.366
91848088204 | 0.1252 | 2.7185
91848088205 | 0.2452 | 3.143
91848088206 | 0.1274 | 3.94
91848088207 | 0.1745 | 2.8439
91848088208 | 0.1658 | 3.0519
91848088209 | 0.3638 | 4.3447
91848088210 | 0.2998 | 2.8883
91848088211 | 0.2773 | 4.6786
91848088212 | 0.1294 | 4.5278
91848088213 | 0.1213 | 2.3035
91848088214 | 0.1435 | 1.6224
91848088215 | 0.2695 | 1.5584
91848088216 | 0.1298 | 1.527
91848088217 | 0.1661 | 1.2146
91848088218 | 0.1396 | 3.9189
91848088219 | 0.1888 | 2.2437
91848088220 | 0.0835 | 3.181
91848088221 | 0.1567 | 3.3657
91848088222 | 0.1693 | 3.4781
91848088223 | 0.105 | 2.953
91848088224 | 0.1173 | 2.494
91848088225 | 0.1429 | 2.3432
91848088226 | 0.1592 | 3.0591
91848088227 | 0.2987 | 3.0018
91848088228 | 0.095 | 2.5734
91848088229 | 0.0799 | 2.5863
91848088230 | 0.0754 | 3.4168
91848088231 | 0.2251 | 10.2073
91848088232 | 0.1625 | 3.545
91848088233 | 0.2551 | 3.8999
91848088234 | 0.3005 | 3.2735
91848088235 | 0.1098 | 2.8074
91848088236 | 0.1417 | 2.7809
91848088237 | 0.0256 | 1.723
91848088238 | 0.116 | 2.1546
91848088239 | 0.3806 | 1.536
91848088240 | 0.0001 | 0.7834
91848088241 | 0.2396 | 1.6024
91848088242 | 0.1823 | 1.6375
91848090001 | 0.633 | 3.5173
91848090002 | 0.0801 | 1.7326
91848090003 | 0.0598 | 1.2385
91848090004 | 0.0489 | 1.8591
91848090005 | 0.116 | 2.8675
91848090006 | 0.2256 | 1.6418
91848090007 | 1.1271 | 6.4816
91848090008 | 0.2156 | 2.4361
91848090009 | 0.533 | 3.3216
91848090010 | 1.168 | 4.306
91848090011 | 0.7286 | 9.4439
91848090012 | 0.6042 | 2.4248
91848090013 | 0.0958 | 8.5365
91848090014 | 0.1552 | 3.6719
91848090015 | 0.1363 | 3.7768
91848090016 | 0.1982 | 3.0509
91848090017 | 0.3597 | 6.6752
91848090018 | 0.2264 | 8.0706
91848090019 | 1.5611 | 1.7866
91848090020 | 0.0645 | 1.4009
91848090021 | 0.0756 | 1.8153
91848090022 | 0.1591 | 2.6432
91848090023 | 2.7886 | 5.4249
91848090024 | 4.7283 | 3.3001
91848090025 | 0.9207 | 56.5665
91848090026 | 1.7984 | 16.2737
91848090027 | 4.5487 | 3.6258
91848090028 | 0.4784 | 2.7151
91848090029 | 0.3886 | 3.7264