## MSA20230310175
MSA20230310175
PROJECT | SAN AGUSTIN
REFERENCE | 175
DATE DELIVERED | 2023-03-16 21:51
DATE REPORTED | 2023-03-10 07:21
INSTRUCTIONS | Au (FAAAm), Ag (FAAAm)
| Au | Ag
| FAAA | FAAA
SAMPLE | ppm | ppm
91848089001 | 0.0864 | 0.6443
91848089002 | 0.1049 | 0.5189
91848089003 | 0.1362 | 0.3592
91848089004 | 0.1199 | 0.6121
91848089005 | 0.2268 | 1.4094
91848089006 | 0.1752 | 1.7213
91848089007 | 0.2021 | 1.6863
91848089008 | 0.2266 | 1.3144
91848089009 | 0.2052 | 1.2311
91848089010 | 0.0773 | 1.5599
91848089011 | 0.0238 | 1.4604
91848089012 | 0.0346 | 1.2475
91848089013 | 0.3186 | 4.6662
91848089014 | 0.0518 | 1.1738
91848089015 | 0.0513 | 1.1068
91848089016 | 0.3117 | 1.9343
91848089017 | 0.846 | 0.7702
91848089018 | 0.2277 | 0.7654
91848089019 | 0.2504 | 0.5232
91848089020 | 0.2184 | 0.9013
91848089021 | 0.1509 | 0.8626
91848089022 | 0.1056 | 1.3834
91848089023 | 0.4314 | 1.3385
91848089024 | 0.0184 | 1.1035
91848089025 | 0.0659 | 1.7908
91848089026 | 0.1481 | 1.3811
91848089027 | 0.212 | 1.1213
91848089028 | 0.4355 | 1.24
91848089029 | 0.1107 | 1.1465
91848089030 | 0.2962 | 1.0756
91848089031 | 0.1553 | 0.9169
91848089032 | 0.652 | 1.2128
91848089033 | 0.2159 | 1.1335
91848089034 | 0.1411 | 1.5308
91848089035 | 0.9897 | 1.474
91848089036 | 0.2411 | 2.1461
91848089037 | 0.2824 | 1.7529
91848089038 | 0.181 | 1.8823
91848089039 | 0.1831 | 1.2429
91848089040 | 0.0198 | 20.5973
91848089041 | 0.2272 | 1.2296
91848089042 | 0.3378 | 1.0734
91848089043 | 0.2106 | 0.8325
91848089044 | 0.1287 | 1.1632
91848089045 | 0.2369 | 1.0758
91848089046 | 0.4429 | 1.183
91848089047 | 0.3672 | 1.1839
91848089048 | 0.1608 | 1.7732
91848089049 | 0.0828 | 1.1368
91848089050 | 0.0948 | 0.9202
91848089051 | 0.4912 | 1.7259
91848089052 | 0.2419 | 1.9863
91848089053 | 0.3083 | 2.0003
91848089054 | 0.2584 | 1.3291
91848089055 | 0.1614 | 1.4403
91848089056 | 0.0876 | 1.0384
91848089057 | 0.4087 | 1.4059
91848089058 | 0.1043 | 1.6839
91848089059 | 0.0939 | 0.9224
91848089060 | 0.8327 | 1.0069
91848089061 | 0.1358 | 1.1771
91848089062 | 0.1853 | 0.9438
91848089063 | 0.2927 | 1.1977
91848089064 | 0.1556 | 1.0874
91848089065 | 0.1365 | 1.1418
91848089066 | 0.1746 | 1.021
91848089067 | 0.0953 | 1.0706
91848089068 | 0.1288 | 1.1946
91848089069 | 0.048 | 1.6412
91848089070 | 0.1701 | 1.0462
91848089071 | 0.6625 | 1.0873
91848089072 | 0.1389 | 1.244
91848089073 | 0.1355 | 1.08
91848089074 | 0.1438 | 1.0481
91848089075 | 0.0311 | 1.2917
91848089076 | 0.0232 | 1.1593
91848089077 | 0.1675 | 1.858
91848089078 | 0.2477 | 1.3648
91848089079 | 0.0584 | 1.0813
91848089080 | 0.003 | 0.5999
91848089081 | 0.0307 | 0.9721
91848089082 | 0.223 | 1.537
91848089083 | 0.1166 | 1.9871
91848089084 | 0.1762 | 1.4931
91848089085 | 0.1108 | 1.5922
91848089086 | 0.2093 | 1.4892
91848089087 | 0.3108 | 1.263
91848089088 | 0.167 | 1.4356
91848089089 | 0.1262 | 1.4643
91848089090 | 0.1018 | 1.6108
91848089091 | 0.2303 | 1.2259
91848089092 | 0.1211 | 1.3704
91848089093 | 0.063 | 1.1213
91848089094 | 0.1384 | 1.8073
91848089095 | 0.215 | 1.1944
91848089096 | 0.2917 | 0.9993
91848089097 | 0.1119 | 0.7795
91848089098 | 0.2747 | 1.2771
91848089099 | 0.548 | 1.3706
91848089100 | 0.3025 | 1.3077
91848089101 | 0.2914 | 1.1256
91848089102 | 0.3232 | 1.4699
91848089103 | 0.1562 | 1.1719
91848089104 | 0.3001 | 1.5354
91848089105 | 0.1473 | 1.8884
91848089106 | 0.3372 | 4.4363
91848089107 | 0.1313 | 1.1422
91848089108 | 0.1013 | 1.4215
91848089109 | 0.3055 | 1.3486
91848089110 | 0.0505 | 1.7312
91848089111 | 0.0839 | 1.3749
91848089112 | 0.3637 | 2.2041
91848089113 | 0.4936 | 1.4458
91848089114 | 0.6798 | 2.2728
91848089115 | 0.0933 | 2.8898
91848089116 | 0.0721 | 2.0954
91848089117 | 0.0881 | 2.809
91848089118 | 1.2369 | 5.1021
91848089119 | 0.2192 | 2.178
91848089120 | 0.4741 | 0.5737
91848089121 | 0.2681 | 2.6746
91848089122 | 0.0958 | 2.171
91848089123 | 0.0754 | 2.1931
91848089124 | 0.0951 | 2.1146
91848089125 | 0.2573 | 1.6757
91848089126 | 0.7332 | 2.8725
91848089127 | 0.0588 | 2.0488
91848089128 | 0.0932 | 1.6719
91848089129 | 0.3435 | 1.8919
91848089130 | 0.1898 | 3.6149
91848089131 | 1.4337 | 3.6895
91848089132 | 0.103 | 2.0273
91848089133 | 0.0424 | 3.0569
91848089134 | 0.108 | 2.7355
91848089135 | 0.084 | 2.2791
91848089136 | 0.2179 | 3.2986
91848089137 | 0.1486 | 2.8895
91848089138 | 0.193 | 2.6633
91848089139 | 0.1398 | 2.5611
91848089140 | 0.0652 | 2.1891
91848089141 | 0.0534 | 1.985
91848089142 | 0.4989 | 1.6805
91848089143 | 0.17 | 2.3751
91848089144 | 0.4118 | 2.8251
91848089145 | 0.0718 | 2.8864
91848089146 | 0.0335 | 3.0532
91848089147 | 0.0489 | 3.7158
91848089148 | 1.5325 | 2.5882
91848089149 | 0.0754 | 2.0668
91848089150 | 0.0871 | 2.0719
91848089151 | 0.1364 | 28.8603
91848089152 | 0.0383 | 3.4857
91848089153 | 0.5743 | 4.2131
91848089154 | 0.1812 | 2.7802
91848089155 | 0.2688 | 2.0568
91848089156 | 0.1183 | 2.4438
91848089157 | 0.1111 | 1.7572
91848089158 | 0.191 | 4.1952
91848089159 | 0.1453 | 3.6849
91848089160 | 0.2137 | 29.5363
91848089161 | 0.1894 | 3.8388
91848089162 | 0.1064 | 2.8031
91848089163 | 0.1963 | 2.4214
91848089164 | 0.1941 | 2.4405
91848089165 | 0.1373 | 2.163
91848089166 | 0.1319 | 2.9103
91848089167 | 0.1043 | 2.4523
91848089168 | 0.3173 | 2.775
91848089169 | 0.0397 | 1.6809
91848089170 | 0.0494 | 2.0869
91848089171 | 0.0534 | 2.3871
91848089172 | 0.3409 | 11.4226
91848089173 | 1.3241 | 2.397
91848089174 | 0.292 | 2.5171
91848089175 | 0.9479 | 5.9309
91848089176 | 0.047 | 4.0687
91848089177 | 0.5098 | 2.7377
91848089178 | 0.1747 | 2.4308
91848089179 | 0.0997 | 2.5668
91848089180 | 0.137 | 1.9724
91848089181 | 0.1283 | 1.7471
91848089182 | 0.1284 | 3.1936
91848089183 | 0.1479 | 2.4123
91848089184 | 0.067 | 2.7676
91848089185 | 0.0952 | 2.9907
91848089186 | 0.1562 | 2.2477
91848089187 | 0.3411 | 3.9777
91848089188 | 0.0913 | 2.9759
91848089189 | 0.0951 | 2.1731
91848089190 | 0.1073 | 2.4463
91848089191 | 0.1145 | 2.4126
91848089192 | 0.6978 | 2.6623
91848089193 | 0.0994 | 1.937
91848089194 | 0.0937 | 3.4854
91848089195 | 0.432 | 1.6119
91848089196 | 2.3332 | 1.462
91848089197 | 0.2032 | 1.461
91848089198 | 0.2068 | 1.4647
91848089199 | 0.1517 | 1.489
91848089200 | 0.2679 | 1.1123
91848089201 | 0.072 | 3.4385
91848089202 | 0.3884 | 1.2325
91848089203 | 0.1441 | 1.8002
91848089204 | 0.2064 | 2.6264
91848089205 | 0.1112 | 1.7992
91848089206 | 1.7213 | 6.6129
91848089207 | 0.1499 | 2.7186
91848089208 | 0.145 | 1.9428
91848089209 | 0.1296 | 2.5797
91848089210 | 0.1755 | 2.6664
91848089211 | 0.1441 | 4.2295
91848089212 | 0.2614 | 3.8636