## MSA20230312181
MSA20230312181
PROJECT | SAN AGUSTIN
REFERENCE | 181
DATE DELIVERED | 2023-03-19 12:44
DATE REPORTED | 2023-03-12 09:24
INSTRUCTIONS | Au (FAAAm), Ag (FAAAm)
| Au | Ag
| FAAA | FAAA
SAMPLE | ppm | ppm
91848091001 | 0.0522 | 1.3463
91848091002 | 0.4271 | 1.9595
91848091003 | 0.1082 | 2.3505
91848091004 | 0.2466 | 3.194
91848091005 | 0.2258 | 2.3847
91848091006 | 0.5721 | 27.121
91848091007 | 0.0514 | 1.964
91848091008 | 0.0355 | 1.6828
91848091009 | 0.0937 | 1.3156
91848091010 | 0.0625 | 2.5297
91848091011 | 0.1447 | 2.2646
91848091012 | 0.3714 | 1.5656
91848091013 | 0.0951 | 1.6034
91848091014 | 0.3072 | 1.2579
91848091015 | 0.0635 | 1.2961
91848091016 | 0.2224 | 1.4812
91848091017 | 0.2072 | 1.2713
91848091018 | 0.1759 | 1.3198
91848091019 | 0.1252 | 1.3741
91848091020 | 0.1168 | 1.3189
91848091021 | 0.2279 | 1.5514
91848091022 | 0.124 | 1.2468
91848091023 | 0.1481 | 1.6441
91848091024 | 0.1295 | 1.519
91848091025 | 0.1921 | 1.4617
91848091026 | 0.4033 | 1.2817
91848091027 | 0.1395 | 1.7105
91848091028 | 0.2036 | 1.8067
91848091029 | 0.0871 | 1.7411
91848091030 | 0.2898 | 1.1572
91848091031 | 0.3155 | 1.729
91848091032 | 0.1494 | 1.9228
91848091033 | 0.2259 | 1.3899
91848091034 | 0.1834 | 4.5062
91848091035 | 0.4254 | 4.4183
91848091036 | 0.1479 | 2.9211
91848091037 | 1.1404 | 6.9279
91848091038 | 0.1274 | 1.5533
91890269147 | 0.2485 | 16.6782
91890269148 | 0.1903 | 14.1944
91890269149 | 0.2346 | 11.5338
91890269150 | 0.0092 | 0.6906
91890269151 | 0.426 | 19.0772
91890269152 | 0.1984 | 9.9345
91890269153 | 0.1162 | 3.5679
91890269154 | 0.3417 | 3.8675
91890269155 | 0.3143 | 8.163
91890269156 | 0.1622 | 5.3087
91890269157 | 0.165 | 5.5356
91890269158 | 0.2783 | 11.1229
91890269159 | 0.2193 | 6.5522
91890269160 | 0.3677 | 8.436
91890269161 | 0.1833 | 6.1083
91890269162 | 0.1149 | 2.8008
91890269163 | 0.1818 | 7.7863
91890269164 | 0.2211 | 10.2595
91890269165 | 0.2488 | 6.5543
91890269166 | 0.2715 | 7.1486
91890269167 | 0.3049 | 8.2195
91890269168 | 0.2493 | 3.3717
91890269169 | 0.1762 | 4.0589
91890269170 | 1.3465 | 13.98
91890269171 | 0.615 | 10.2607
91890269172 | 0.194 | 3.9198
91890269173 | 0.7775 | 10.4718
91890269174 | 0.1719 | 2.3635
91890269175 | 0.1789 | 2.4366
91890269176 | 0.3674 | 2.7522
91890269177 | 0.2563 | 4.0162
91890269178 | 0.2629 | 5.6188
91890270001 | 0.1132 | 3.5017
91890270002 | 0.0846 | 2.2385
91890270003 | 0.11 | 2.3716
91890270004 | 0.1132 | 3.666
91890270005 | 0.1288 | 3.9743
91890270006 | 0.0746 | 1.5332
91890270007 | 0.1323 | 3.014
91890270008 | 0.185 | 6.5251
91890270009 | 0.3022 | 8.1849
91890270010 | 0.3457 | 5.5635
91890270011 | 0.2695 | 4.9644
91890270012 | 0.1572 | 2.8592
91890270013 | 0.0105 | 2.4077
91890270014 | 0.1531 | 4.6459
91890270015 | 0.1685 | 2.7414
91890270016 | 0.2223 | 4.5996
91890270017 | 0.0902 | 1.6089
91890270018 | 0.1695 | 3.5048
91890270019 | 0.3027 | 3.2645
91890270020 | 0.2465 | 3.2339
91890270021 | 0.2205 | 2.3273
91890270022 | 0.0774 | 1.6044
91890270023 | 0.1255 | 2.1577
91890270024 | 0.0965 | 2.5423
91890270025 | 0.0458 | 1.6336
91890270026 | 0.287 | 3.5626
91890270027 | 0.5227 | 4.9978
91890270028 | 0.2225 | 4.276
91890270029 | 0.2335 | 2.4739
91890270030 | 0.2878 | 1.0563
91890270031 | 0.1329 | 4.3787
91890270032 | 0.1076 | 2.7944
91890270033 | 0.0457 | 2.7832
91890270034 | 0.1114 | 2.8588
91890270035 | 0.1828 | 3.7412
91890270036 | 0.1945 | 3.9884
91890270037 | 0.1657 | 4.0758
91890270038 | 0.183 | 3.8039
91890270039 | 0.1239 | 3.3113
91890270040 | 0.2317 | 3.6998
91890270041 | 0.3527 | 11.3972
91890270042 | 0.1475 | 3.8449
91890270043 | 0.3635 | 5.4039
91890270044 | 0.1064 | 3.1314
91890270045 | 0.1136 | 3.8822
91890270046 | 0.6799 | 6.7839
91890270047 | 0.0835 | 2.8947
91890270048 | 0.1229 | 0.001
91890270049 | 0.3351 | 3.8156
91890270050 | 0.2382 | 3.7501
91890270051 | 0.1763 | 3.5714
91890270052 | 0.1667 | 3.5459
91890270053 | 0.1599 | 2.8258
91890270054 | 0.0996 | 2.0758
91890270055 | 0.0496 | 1.2532
91890270056 | 0.0703 | 1.8113
91890270057 | 0.099 | 3.8591
91890270058 | 0.2522 | 4.547
91890270059 | 0.1725 | 2.8841
91890270060 | 0.2715 | 5.2776
91890270061 | 0.2892 | 21.4458
91890270062 | 0.2155 | 3.4255
91890270063 | 0.2657 | 9.1021
91890270064 | 0.1791 | 4.6977
91890270065 | 0.1509 | 4.8649
91890270066 | 0.2154 | 5.616
91890270067 | 0.1407 | 2.7774
91890270068 | 0.1418 | 1.9886
91890270069 | 0.1282 | 2.7031
91890270070 | 0.1299 | 1.957
91890270071 | 0.1792 | 2.3503
91890270072 | 0.1186 | 0.9785
91890270073 | 0.081 | 2.3398
91890270074 | 0.1423 | 3.7009
91890270075 | 0.1989 | 3.353
91890270076 | 0.1722 | 4.4134
91890270077 | 0.2236 | 5.8602
91890270078 | 0.164 | 2.6601
91890270079 | 0.247 | 3.5276
91890270080 | 0.0965 | 3.2277
91890270081 | 0.1658 | 3.7356
91890270082 | 0.1233 | 2.8197
91890270083 | 0.0996 | 3.4267
91890270084 | 0.117 | 11.773
91890270085 | 0.0788 | 3.0896
91890270086 | 0.0796 | 3.6019
91890270087 | 0.4249 | 3.6171
91890270088 | 0.0913 | 2.7062
91890270089 | 0.082 | 1.1836
91890270090 | 0.0644 | 1.4382
91890270091 | 0.0351 | 0.9233
91890270092 | 0.0795 | 1.2264
91890270093 | 0.1379 | 2.0725
91890270094 | 0.0694 | 1.8172
91890270095 | 0.0792 | 4.1186
91890270096 | 0.1258 | 6.0968
91890270097 | 0.1481 | 4.273
91890270098 | 0.1724 | 4.0034
91890270099 | 0.1757 | 4.5201
91890270100 | 0.0785 | 2.1142
91890270101 | 0.0003 | 0.6631
91890270102 | 0.0848 | 1.6963
91890270103 | 0.1402 | 1.488
91890270104 | 0.086 | 2.6687
91890270105 | 0.215 | 4.0196
91890270106 | 0.0549 | 5.2563
91890270107 | 0.027 | 1.6273
91890270108 | 0.0426 | 2.0231
91890270109 | 0.0512 | 1.2202
91890270110 | 0.0482 | 3.934
91890270111 | 0.0726 | 1.7244
91890270112 | 0.0453 | 2.9452
91890270113 | 0.1001 | 5.1525
91890270114 | 0.0507 | 1.8226
91890270115 | 0.1126 | 2.2662
91890270116 | 0.0681 | 3.1788
91890270117 | 0.4649 | 1.7762
91890270118 | 0.2311 | 3.2344
91890270119 | 0.9073 | 2.5633
91890271001 | 0.2624 | 4.9432
91890271002 | 0.2103 | 7.977
91890271003 | 0.1224 | 4.833
91890271004 | 0.2682 | 19.5849
91890271005 | 0.2331 | 7.5401
91890271006 | 0.1693 | 8.1368
91890271007 | 0.0944 | 4.6845
91890271008 | 0.1765 | 6.04
91890271009 | 0.1367 | 2.4359
91890271010 | 0.1566 | 1.5718
91890271011 | 0.1327 | 2.5984
91890271012 | 0.1446 | 4.6192
91890271013 | 0.1773 | 3.0358
91890271014 | 0.1746 | 3.2139
91890271015 | 0.2526 | 20.8093
91890271016 | 0.1562 | 3.9455
91890271017 | 0.2698 | 7.2465
91890271018 | 0.1925 | 2.1424
91890271019 | 0.1346 | 2.1966
91890271020 | 0.113 | 1.5539
91890271021 | 0.1385 | 2.776
91890271022 | 0.5004 | 2.8513
91890271023 | 0.1782 | 6.9081
91890271024 | 0.3379 | 17.2957
91890271025 | 0.1513 | 17.6067
91890271026 | 0.3037 | 16.2262
91890271027 | 0.3471 | 15.1317
91890271028 | 0.5721 | 12.359
91890271029 | 0.2874 | 11.3377
91890271030 | 0.5173 | 0.6272
91890271031 | 0.3373 | 9.6918
91890271032 | 0.0702 | 2.0814
91890271033 | 0.2161 | 2.8744
91890271034 | 0.1895 | 1.9082
91890271035 | 0.1632 | 3.0559
91890271036 | 0.116 | 3.3437
91890271037 | 0.1615 | 2.0425
91890271038 | 0.1642 | 3.0779
91890271039 | 0.1367 | 1.8476
91890271040 | 0.1559 | 2.4765