## MSA20230315190
MSA20230315190
PROJECT | SAN AGUSTIN
REFERENCE | 190
DATE DELIVERED | 2023-03-21 06:27
DATE REPORTED | 2023-03-15 07:35
INSTRUCTIONS | Au (FAAAm), Ag (FAAAm)
| Au | Ag
| FAAA | FAAA
SAMPLE | ppm | ppm
91842050001 | 0.0477 | 1.6982
91842050002 | 0.4392 | 2.7604
91842050003 | 0.0451 | 1.7859
91842050004 | 0.5078 | 3.9538
91842050005 | 0.3145 | 4.4536
91842050006 | 0.3676 | 3.9198
91842050007 | 0.3794 | 2.5846
91842050008 | 0.4168 | 2.9759
91842050009 | 0.9689 | 2.6761
91842050010 | 0.5073 | 3.5352
91842050011 | 1.0747 | 4.2351
91842050012 | 0.4321 | 4.2578
91842050013 | 0.864 | 5.8685
91842050014 | 0.743 | 3.0701
91842050015 | 0.3655 | 2.6748
91842050016 | 0.174 | 2.1437
91842050017 | 0.1806 | 8.2784
91842050018 | 0.273 | 2.8332
91842050019 | 0.1778 | 4.1086
91842050020 | 0.3838 | 2.8854
91842050021 | 0.119 | 3.5251
91842050022 | 0.1612 | 2.5511
91842050023 | 0.3475 | 4.0349
91842050024 | 0.1591 | 2.4533
91842050025 | 0.4321 | 4.4008
91842050026 | 0.1483 | 5.8368
91842050027 | 0.1529 | 6.2031
91842050028 | 0.3108 | 3.9513
91842050029 | 0.2723 | 3.6837
91842050030 | 0.0049 | 0.8067
91842050031 | 0.366 | 3.9968
91842050032 | 0.2511 | 3.5399
91842050033 | 0.1739 | 3.5387
91842050034 | 0.1724 | 3.1938
91842050035 | 0.1319 | 2.1162
91842050036 | 0.1183 | 2.2314
91842050037 | 0.277 | 2.7925
91842050038 | 0.1682 | 2.917
91842050039 | 0.0912 | 1.4823
91842050040 | 0.1628 | 3.5921
91842050041 | 0.2274 | 2.8037
91842050042 | 0.2726 | 4.262
91842050043 | 0.2295 | 3.8181
91842050044 | 0.2277 | 6.4462
91842050045 | 0.1972 | 4.7693
91842050046 | 0.1852 | 8.607
91842050047 | 0.294 | 7.3843
91842050048 | 0.3108 | 3.8513
91842050049 | 0.1648 | 4.094
91842050050 | 0.1978 | 2.7782
91842050051 | 0.2648 | 3.2147
91842050052 | 0.2441 | 3.4055
91842050053 | 0.2235 | 5.9583
91842050054 | 0.1691 | 3.7621
91842050055 | 0.398 | 3.3299
91842050056 | 0.174 | 2.2223
91842050057 | 0.2778 | 2.4584
91842050058 | 0.2797 | 3.9026
91842050059 | 0.3346 | 3.1031
91842050060 | 0.2229 | 3.7647
91842050061 | 0.216 | 6.5153
91842050062 | 0.3008 | 4.9087
91842050063 | 0.2994 | 2.6574
91842050064 | 0.3753 | 2.9724
91842050065 | 0.2441 | 3.2493
91842050066 | 0.2511 | 5.1117
91842050067 | 0.4204 | 4.7266
91842050068 | 0.3592 | 5.7388
91842050069 | 0.3771 | 4.5027
91842050070 | 0.1856 | 27.7028
91842050071 | 0.3631 | 4.6726
91842050072 | 0.428 | 10.2911
91842050073 | 0.3021 | 3.596
91842050074 | 0.2203 | 2.4815
91842050075 | 0.2408 | 4.6921
91842050076 | 0.2461 | 3.4376
91842050077 | 0.5919 | 14.2782
91842050078 | 0.2074 | 2.5284
91842050079 | 0.1224 | 2.2473
91842050080 | 0.2022 | 3.71
91842050081 | 0.3199 | 3.7887
91842050082 | 0.2664 | 3.9062
91842050083 | 0.3581 | 7.918
91842050084 | 0.2602 | 7.4584
91842050085 | 0.1897 | 6.2597
91842050086 | 0.2553 | 7.8732
91842050087 | 0.187 | 2.5495
91842050088 | 0.1759 | 1.9322
91842050089 | 0.1801 | 4.3764
91842050090 | 0.3268 | 4.7529
91842050091 | 0.2997 | 3.8471
91842050092 | 0.2678 | 12.6998
91842050093 | 0.2662 | 3.2786
91842050094 | 0.1186 | 1.9393
91842050095 | 0.3511 | 5.5738
91842050096 | 0.2938 | 5.4591
91842050097 | 0.2206 | 13.5899
91842050098 | 0.2383 | 7.0156
91842050099 | 0.5015 | 7.4894
91842050100 | 0.2729 | 16.4271
91842050101 | 0.2498 | 5.3251
91842050102 | 0.271 | 7.1381
91842050103 | 0.4592 | 7.4424
91842050104 | 0.299 | 11.7942
91842050105 | 0.6051 | 12.6719
91842050106 | 0.9605 | 6.3041
91842050107 | 0.9165 | 3.5876
91842050108 | 0.3317 | 2.5471
91842050109 | 0.0801 | 1.8837
91842050110 | 0.453 | 0.6353
91842050111 | 0.0508 | 1.4679
91842050112 | 0.0251 | 1.1529
91842050113 | 0.0558 | 1.3329
91842050114 | 0.0376 | 2.1497
91842050115 | 0.0692 | 2.4389
91842050116 | 0.9279 | 11.5574
91842050117 | 0.454 | 13.7625
91842050118 | 0.542 | 7.4653
91842050119 | 0.2999 | 4.2307
91842050120 | 0.2827 | 8.3192
91842050121 | 0.2226 | 4.9692
91842050122 | 0.239 | 10.2504
91842050123 | 0.3258 | 6.482
91842050124 | 0.366 | 6.9013
91842050125 | 0.2731 | 6.8473
91842050126 | 0.3188 | 5.5985
91842050127 | 0.24 | 4.7433
91842050128 | 0.265 | 6.604
91842050129 | 0.2833 | 8.2412
91842050130 | 0.3578 | 18.0233
91842050131 | 0.4205 | 21.7926
91842050132 | 0.2797 | 15.5198
91842050133 | 0.5188 | 11.4902
91842050134 | 0.5632 | 2.9508
91842050135 | 0.1929 | 1.8968
91842050136 | 0.9747 | 1.1589
91842050137 | 0.0575 | 2.0646
91842050138 | 0.0913 | 2.1793
91842050139 | 0.109 | 2.5217
91842050140 | 0.0824 | 4.4075
91842050141 | 0.0688 | 1.8944
91842050142 | 0.0255 | 1.2057
91842050143 | 0.0509 | 1.5591
91842050144 | 0.1478 | 2.6465
91842050145 | 0.3689 | 9.2303
91842050146 | 0.2728 | 6.3285
91842050147 | 0.4166 | 24.1263
91842050148 | 0.2448 | 17.951
91842050149 | 0.213 | 6.4876
91842050150 | 0.2616 | 13.1694
91842050151 | 0.2641 | 3.7159
91842050152 | 0.2722 | 3.1863
91842050153 | 0.2807 | 4.3606
91842050154 | 0.274 | 5.2625
91842050155 | 0.3579 | 5.898
91842050156 | 0.5547 | 8.8795
91842050157 | 0.2187 | 5.0698
91842050158 | 0.2655 | 6.4197
91842050159 | 0.3201 | 3.3009
91842050160 | 0.0996 | 0.7056
91890272148 | 0.3612 | 11.9792
91890272149 | 0.1216 | 5.379
91890272150 | 0.2676 | 11.6414
91890272151 | 0.3074 | 1.0627
91890272152 | 0.2206 | 10.9639
91890272153 | 0.1536 | 12.2897
91890272154 | 0.4928 | 8.9897
91890272155 | 0.3442 | 3.5169
91890272156 | 0.5318 | 3.3489
91890272157 | 0.1819 | 5.1401
91890272158 | 0.2315 | 18.5131
91890272159 | 0.1757 | 16.5592
91890272160 | 0.2173 | 7.2442
91890272161 | 0.1442 | 16.1383
91890272162 | 0.1615 | 23.5644
91890272163 | 0.1296 | 5.7435
91890272164 | 0.1477 | 6.1641
91890272165 | 0.1033 | 6.3461
91890272166 | 0.1028 | 3.6278
91890272167 | 0.0356 | 2.2841
91890272168 | 0.0605 | 1.3431
91890272169 | 0.0316 | 1.461
91890272170 | 0.0564 | 1.4628
91890272171 | 0.2133 | 1.8045
91890272172 | 0.0671 | 2.4851
91890272173 | 0.1243 | 2.2915
91890272174 | 0.0283 | 0.6171
91890272175 | 0.1093 | 2.3992
91890272176 | 0.0973 | 1.0304
91890272177 | 0.0222 | 1.7887
91890274001 | 0.1434 | 2.9674
91890274002 | 0.2087 | 5.4601
91890274003 | 0.1267 | 3.912
91890274004 | 0.8853 | 6.8786
91890274005 | 0.1458 | 3.0885
91890274006 | 0.1587 | 3.2238
91890274007 | 0.1391 | 6.9134
91890274008 | 0.1185 | 2.2001
91890274009 | 0.1282 | 1.7991
91890274010 | 0.1925 | 10.8284
91890274011 | 0.2462 | 8.0885
91890274012 | 0.1862 | 7.6748
91890274013 | 0.2288 | 8.4779
91890274014 | 0.1911 | 4.8244
91890274015 | 0.2488 | 13.765
91890274016 | 0.1369 | 8.264
91890274017 | 0.3572 | 29.1752
91890274018 | 0.1102 | 6.7057
91890274019 | 0.1251 | 2.6498
91890274020 | 0.1199 | 2.0328
91890274021 | 0.1702 | 1.8951
91890274022 | 0.1458 | 4.0853
91890274023 | 0.1729 | 2.8851
91890274024 | 0.1476 | 3.3741
91890274025 | 0.1325 | 2.4342
91890274026 | 0.1282 | 6.569
91890274027 | 0.1047 | 5.8442
91890274028 | 0.1565 | 4.235
91890274029 | 0.1109 | 4.1335
91890274030 | 0.0001 | 0.7018
91890274031 | 0.1439 | 6.3559