## MSA20230316193
MSA20230316193
PROJECT | SAN AGUSTIN
REFERENCE | 193
DATE DELIVERED | 2023-03-21 06:27
DATE REPORTED | 2023-03-16 08:22
INSTRUCTIONS | Au (FAAAm), Ag (FAAAm)
| Au | Ag
| FAAA | FAAA
SAMPLE | ppm | ppm
91794017001 | 0.2635 | 20.2846
91794017002 | 0.2766 | 12.2757
91794017003 | 0.0699 | 9.5103
91794017004 | 0.4768 | 9.1392
91794017005 | 1.6706 | 28.4326
91794017006 | 0.3421 | 90.822
91794017007 | 0.4691 | 84.7309
91794017008 | 0.4009 | 53.6069
91794017009 | 0.1841 | 84.9744
91794017010 | 0.3656 | 18.7592
91794017011 | 0.1216 | 16.6216
91794017012 | 0.1805 | 14.8226
91794017013 | 0.4064 | 93.5484
91794017014 | 0.5397 | 196.602
91794017015 | 0.1503 | 22.289
91794017016 | 0.3048 | 17.5504
91794017017 | 0.267 | 17.6677
91794017018 | 0.0752 | 11.5129
91794017019 | 0.1843 | 13.3732
91794017020 | 0.0607 | 6.473
91794017021 | 0.0638 | 5.5237
91794017022 | 0.0597 | 8.2451
91794017023 | 0.4353 | 155.036
91794017024 | 0.3193 | 236.85
91794017025 | 0.9334 | 11.5758
91794017026 | 0.2796 | 36.7883
91794017027 | 0.1838 | 26.1909
91794017028 | 0.3327 | 138.229
91794017029 | 0.4722 | 51.7707
91842050161 | 0.1116 | 2.0877
91842050162 | 0.1728 | 3.2597
91842050163 | 0.2387 | 3.2503
91842050164 | 0.5783 | 2.1016
91842050165 | 0.0067 | 1.7008
91842050166 | 0.0248 | 1.276
91842050167 | 0.2405 | 2.1442
91842050168 | 0.0312 | 1.9613
91842050169 | 0.0259 | 1.6517
91842050170 | 0.0157 | 1.2772
91842050171 | 0.0197 | 1.1529
91842050172 | 0.0311 | 1.5658
91842050173 | 0.0427 | 1.2059
91842050174 | 0.4709 | 1.9507
91842050175 | 0.1195 | 5.1158
91842050176 | 0.1149 | 1.8197
91842050177 | 0.1602 | 3.6148
91842050178 | 0.2663 | 6.8699
91842050179 | 0.222 | 5.9493
91842050180 | 0.23 | 5.5551
91842050181 | 0.296 | 3.6413
91842050182 | 0.2429 | 4.3962
91842050183 | 0.1766 | 3.3746
91842050184 | 0.1954 | 5.9123
91842050185 | 0.2038 | 4.5795
91842050186 | 0.1041 | 1.2467
91842050187 | 0.1096 | 1.8442
91842050188 | 0.1413 | 2.1985
91842050189 | 0.0534 | 1.7242
91842050190 | 0.0038 | 0.7046
91842050191 | 0.026 | 1.0411
91842050192 | 0.1214 | 1.4425
91842050193 | 0.4317 | 1.3506
91842050194 | 0.0304 | 1.7167
91842050195 | 0.0729 | 1.4437
91842050196 | 0.0194 | 1.3885
91842050197 | 0.0187 | 1.3448
91842050198 | 0.1213 | 2.1146
91842050199 | 0.1152 | 1.574
91842050200 | 0.0436 | 1.5714
91842050201 | 0.0378 | 1.4863
91842050202 | 0.1634 | 2.0507
91842050203 | 0.1112 | 1.9379
91842050204 | 0.0674 | 1.6406
91842050205 | 0.1141 | 1.6909
91842050206 | 0.1675 | 3.9928
91842050207 | 0.1382 | 3.8039
91842050208 | 0.2901 | 5.7065
91842050209 | 0.2242 | 4.463
91842050210 | 0.1703 | 2.1024
91842050211 | 0.1382 | 0.9858
91842050212 | 0.0764 | 1.5077
91842050213 | 0.0788 | 1.4735
91842050214 | 0.1472 | 2.2678
91842050215 | 0.1323 | 1.4863
91842050216 | 0.8117 | 1.2951
91842050217 | 0.0763 | 1.9924
91842050218 | 0.0301 | 1.7598
91842050219 | 0.0477 | 1.6665
91842050220 | 0.016 | 1.3481
91842050221 | 0.0318 | 1.7737
91842050222 | 0.5937 | 1.4532
91842050223 | 0.1114 | 1.9257
91842050224 | 0.0793 | 1.9006
91842050225 | 0.0254 | 1.4495
91842050226 | 0.0484 | 1.3615
91842050227 | 0.0415 | 1.8339
91842050228 | 0.1469 | 2.9462
91842050229 | 0.0241 | 1.5819
91842050230 | 0.4565 | 0.6295
91842050231 | 0.1902 | 2.0236
91842050232 | 0.0531 | 2.3765
91842050233 | 0.1252 | 1.6752
91842050234 | 0.0674 | 1.2008
91842050235 | 0.1202 | 1.3678
91842050236 | 0.0566 | 2.1162
91842050237 | 0.1864 | 6.0693
91848099001 | 0.0587 | 1.2503
91848099002 | 0.3908 | 1.671