## MSA20230317197
MSA20230317197
PROJECT | SAN AGUSTIN
REFERENCE | 197
DATE DELIVERED | 2023-03-20 14:40
DATE REPORTED | 2023-03-17 10:12
INSTRUCTIONS | Au (FAAAm), Ag (FAAAm)
| Au | Ag
| FAAA | FAAA
SAMPLE | ppm | ppm
91794018001 | 0.2209 | 24.3543
91794018002 | 0.1166 | 5.0821
91794019001 | 0.4084 | 42.6449
91794019002 | 0.4845 | 17.4232
91794019003 | 0.3253 | 14.0159
91794019004 | 0.3759 | 15.609
91794019005 | 0.3423 | 16.3384
91794019006 | 0.3728 | 24.3844
91794019007 | 0.3175 | 14.0908
91794019008 | 0.2547 | 11.7302
91794019009 | 0.2097 | 19.2292
91794019010 | 0.7424 | 19.207
91794019011 | 0.4352 | 13.2292
91794019012 | 0.4733 | 39.7374
91794019013 | 0.4871 | 72.3698
91848100001 | 0.1631 | 1.7794
91848100002 | 0.5337 | 1.3397
91848100003 | 0.2299 | 1.822
91848100004 | 0.0374 | 1.9721
91848100005 | 0.0559 | 1.6166
91848100006 | 0.1362 | 2.3441
91848100007 | 0.0241 | 1.133
91848100008 | 0.2438 | 1.5253
91848100009 | 0.0405 | 1.1031
91848100010 | 0.1887 | 0.9949
91848100011 | 0.1215 | 1.09
91848100012 | 0.1224 | 1.3181
91848100013 | 0.1442 | 2.0449
91848100014 | 0.2641 | 1.6159
91848100015 | 0.2604 | 1.5971
91848100016 | 0.3201 | 1.2541
91848100017 | 0.219 | 1.1982