## MSA20230318199
MSA20230318199
PROJECT | SAN AGUSTIN
REFERENCE | 199
DATE DELIVERED | 2023-03-20 14:40
DATE REPORTED | 2023-03-18 08:22
INSTRUCTIONS | Au (FAAAm), Ag (FAAAm)
| Au | Ag
| FAAA | FAAA
SAMPLE | ppm | ppm
91794020001 | 0.2409 | 11.7514
91794020002 | 0.2803 | 9.1013
91794020003 | 0.1697 | 7.3903
91794020004 | 0.3312 | 11.0517
91794020005 | 0.4522 | 16.7332
91794020006 | 0.7466 | 23.409
91794020007 | 0.4477 | 15.6484
91794020008 | 0.3847 | 13.593
91794020009 | 0.9507 | 242.23
91794020010 | 0.1948 | 5.2672
91794020011 | 0.3649 | 14.4665
91794020012 | 0.2657 | 8.6491
91794020013 | 0.1459 | 5.8857
91794020014 | 0.1366 | 8.4554
91794020015 | 0.6085 | 26.8732
91794020016 | 0.3598 | 13.5295
91794020017 | 0.2289 | 10.9017
91794020018 | 0.2944 | 10.1959
91794020019 | 0.2648 | 17.105
91794020020 | 0.5872 | 13.9266
91794020021 | 0.4397 | 13.4019
91794020022 | 0.2318 | 15.6407
91794020023 | 0.1424 | 23.0073
91794020024 | 0.0887 | 11.376
91794020025 | 0.0821 | 16.7503
91794020026 | 0.1557 | 13.9025
91794020027 | 0.2568 | 11.3443
91794020028 | 0.2001 | 13.9969
91794020029 | 0.3557 | 12.4542
91794020030 | 0.1044 | 24.179
91794020031 | 0.4094 | 24.5518
91794020032 | 0.0032 | 0.6554
91794020033 | 0.4559 | 0.6591
91794020034 | 0.285 | 0.9943