## MSA20230319202
MSA20230319202
PROJECT | SAN AGUSTIN
REFERENCE | 202
DATE DELIVERED | 2023-03-23 14:20
DATE REPORTED | 2023-03-19 08:58
INSTRUCTIONS | Au (FAAAm), Ag (FAAAm)
| Au | Ag
| FAAA | FAAA
SAMPLE | ppm | ppm
91794020035 | 0.1182 | 15.1142
91794020036 | 0.172 | 13.4851
91794020037 | 0.1454 | 24.6455
91794020038 | 0.2535 | 8.5017
91794020039 | 0.3516 | 12.214
91794020040 | 0.4868 | 0.463
91794020041 | 0.1492 | 5.2669
91794020042 | 0.214 | 5.5342
91794020043 | 0.2584 | 7.4963
91794021001 | 0.7184 | 75.5239
91794021002 | 0.2881 | 93.3139
91794021003 | 0.3144 | 64.6019
91794021004 | 0.385 | 23.147
91794021005 | 0.2935 | 13.1746
91794021006 | 0.102 | 11.0261
91794021007 | 0.3887 | 11.2214
91794021008 | 0.3577 | 10.2724
91794021009 | 0.1839 | 20.9854
91794021010 | 0.2229 | 11.5126
91794021011 | 0.0664 | 10.5393
91794021012 | 0.3937 | 8.3785
91794021013 | 0.2138 | 23.4338
91794021014 | 0.4112 | 21.6886
91794021015 | 0.2785 | 18.3418
91794021016 | 0.5424 | 15.3916
91794021017 | 0.8451 | 16.4537
91794021018 | 0.8718 | 23.6728
91794021019 | 0.4308 | 9.5684
91794021020 | 0.2718 | 18.4034
91794021021 | 0.4954 | 21.6817
91794021022 | 0.2856 | 214.422
91794021023 | 0.2655 | 27.1706
91794021024 | 0.4556 | 30.3011
91794021025 | 0.2173 | 289.572
91794021026 | 0.4263 | 22.1819
91794021027 | 0.2497 | 68.2098
91794021028 | 0.4384 | 90.4454
91794021029 | 0.7067 | 23.4658
91794021030 | 0.5447 | 28.9572
91794021031 | 1.0211 | 54.2929
91794021032 | 0.6732 | 20.9411
91794021033 | 0.6014 | 250.524
91794021034 | 0.8363 | 9.8729
91794021035 | 1.0506 | 374.084
91794021036 | 0.6051 | 183.878
91794021037 | 0.404 | 56.8517
91794021038 | 0.3491 | 20.7151
91794021039 | 0.3185 | 106.425
91794021040 | 0.303 | 1.2468
91794021041 | 0.9283 | 161.977
91794021042 | 0.6568 | 75.6318
91794021043 | 0.4809 | 98.6156
91794021044 | 0.3295 | 78.5543
91794021045 | 0.3167 | 20.319
91794021046 | 0.4715 | 69.1719
91794021047 | 0.2637 | 168.754
91794021048 | 0.2902 | 144.739
91848101001 | 0.2318 | 1.0307
91848101002 | 0.5352 | 0.8358
91848101003 | 0.1689 | 1.2506
91848101004 | 0.083 | 0.9929
91848101005 | 0.1057 | 0.691
91848101006 | 0.2209 | 1
91848101007 | 0.0819 | 1.0645
91848101008 | 0.0738 | 0.6808
91848101009 | 0.0332 | 0.4226
91848101010 | 0.722 | 0.5284
91848101011 | 0.0586 | 0.34
91848101012 | 0.0991 | 0.4392
91848101013 | 0.1187 | 0.5696
91848101014 | 0.1404 | 0.7498
91848101015 | 0.09 | 1.3047
91848101016 | 0.1704 | 1.1978
91848101017 | 0.0684 | 1.6873
91848101018 | 0.1026 | 1.4151
91848101019 | 0.1218 | 1.4306
91848101020 | 0.0916 | 1.6288
91848101021 | 0.0897 | 1.7767
91848101022 | 0.0636 | 1.3356
91848101023 | 0.3118 | 1.7742
91848101024 | 0.1019 | 1.9848
91848101025 | 0.0448 | 2.2552
91848101026 | 0.1148 | 2.2852
91848101027 | 0.0887 | 1.854
91848101028 | 0.1332 | 2.504
91848101029 | 0.3133 | 2.2952
91848101030 | 0.0085 | 0.4008
91848101031 | 0.111 | 2.0391
91848101032 | 0.2623 | 2.6984
91848101033 | 0.1157 | 1.9187
91848101034 | 0.29 | 2.888
91848101035 | 0.1902 | 2.5353
91848101036 | 0.1604 | 2.9204
91848101037 | 0.2013 | 3.6942
91848101038 | 0.0861 | 2.6921
91848101039 | 0.0837 | 3.2518
91848101040 | 0.1565 | 3.428
91848101041 | 0.2386 | 2.3871
91848101042 | 0.1557 | 4.2001