## MSA20230321206
MSA20230321206
PROJECT | SAN AGUSTIN
REFERENCE | 206
DATE DELIVERED | 2023-03-24 02:34
DATE REPORTED | 2023-03-21 08:11
INSTRUCTIONS | Au (FAAAm), Ag (FAAAm)
| Au | Ag
| FAAA | FAAA
SAMPLE | ppm | ppm
91842051001 | 0.0751 | 1.4523
91842051002 | 0.1739 | 1.7762
91842051003 | 0.1211 | 1.7831
91842051004 | 0.2526 | 1.3976
91842051005 | 0.1935 | 2.0081
91842051006 | 0.0557 | 1.5086
91842051007 | 0.1218 | 1.3395
91842051008 | 0.042 | 1.4684
91842051009 | 0.1316 | 2.4787
91842051010 | 0.2641 | 1.7513
91842051011 | 0.388 | 2.5092
91842051012 | 0.2285 | 2.3273
91842051013 | 0.2593 | 3.5316
91842051014 | 0.2379 | 6.8373
91842051015 | 0.1739 | 2.9613
91842051016 | 0.0895 | 3.3401
91842051017 | 0.0481 | 2.0339
91842051018 | 0.1463 | 2.3351
91842051019 | 0.2748 | 1.3438
91842051020 | 0.2797 | 1.8919
91842051021 | 0.0158 | 0.6252
91842051022 | 0.1521 | 1.8731
91842051023 | 0.0384 | 1.3258
91842051024 | 0.0659 | 1.9063
91842051025 | 0.158 | 2.186
91842051026 | 0.1902 | 2.235
91842051027 | 0.1557 | 1.7663
91842051028 | 0.2001 | 1.8947
91842051029 | 0.2183 | 0.8246
91842051030 | 0.0837 | 1.662
91842051031 | 0.1017 | 2.1019
91842051032 | 0.0551 | 1.919
91842051033 | 0.0926 | 1.2312
91842051034 | 0.1877 | 1.9797
91842051035 | 0.0767 | 1.3219
91842051036 | 0.0414 | 1.694
91842051037 | 0.214 | 1.6159
91842051038 | 0.2094 | 1.5185
91842051039 | 0.0466 | 1.6797
91842051040 | 0.4874 | 4.9014
91842051041 | 0.3042 | 3.1596
91842051042 | 0.2755 | 3.249
91842051043 | 0.159 | 4.0881
91842051044 | 0.3793 | 6.3709
91842051045 | 0.2271 | 6.8823
91842051046 | 0.0756 | 2.0439
91842051047 | 0.0343 | 1.2072
91842051048 | 0.0491 | 1.2059
91842051049 | 0.2035 | 1.1956
91842051050 | 0.2127 | 1.4966
91842051051 | 0.1183 | 1.3729
91842051052 | 0.1084 | 1.4645
91842051053 | 0.0603 | 1.1977
91842051054 | 0.1921 | 1.8452
91842051055 | 0.1045 | 1.4538
91842051056 | 0.1669 | 1.0561
91842051057 | 0.1197 | 1.6921
91842051058 | 0.5531 | 1.9904
91842051059 | 0.1883 | 2.596
91842051060 | 0.1293 | 1.5342
91842051061 | 0.3188 | 0.989
91842051062 | 0.1517 | 1.214
91842051063 | 0.5518 | 2.1104
91842051064 | 0.357 | 1.3583
91842051065 | 0.047 | 1.0973
91842051066 | 0.0802 | 1.1213
91842051067 | 0.0764 | 1.1185
91842051068 | 0.0727 | 1.2106
91842051069 | 0.09 | 2.3904
91842051070 | 0.124 | 4.6253
91842051071 | 0.0752 | 2.9094
91842051072 | 0.1614 | 13.9219
91842051073 | 0.0974 | 4.782
91842051074 | 0.1578 | 7.2446
91842051075 | 0.0634 | 1.8369
91842051076 | 0.0345 | 1.6595
91842051077 | 0.0472 | 1.0402
91842051078 | 0.0553 | 1.2408
91842051079 | 0.0682 | 1.2126
91842051080 | 0.8501 | 1.3293
91842051081 | 0.3837 | 3.9279
91842051082 | 0.3031 | 4.9366
91842051083 | 0.3941 | 1.6765
91842051084 | 0.0783 | 2.4585
91842051085 | 0.141 | 1.4208
91842051086 | 0.1403 | 3.5604
91842051087 | 0.0316 | 1.5492
91842051088 | 0.2184 | 4.1158
91842051089 | 0.0277 | 1.1852
91842051090 | 0.0449 | 1.138
91842051091 | 0.0261 | 1.0644
91842051092 | 0.0581 | 1.3368
91842051093 | 0.0537 | 1.1337
91842051094 | 0.0531 | 1.3141
91842051095 | 0.116 | 1.3094
91842051096 | 0.0998 | 1.257
91842051097 | 0.1931 | 3.4044
91842051098 | 0.1919 | 4.0381
91842051099 | 0.1028 | 6.8537
91842051100 | 0.1682 | 11.0838
91842051101 | 0.4835 | 0.481
91842051102 | 0.1015 | 2.0659
91842051103 | 0.0853 | 2.8294
91842051104 | 0.2216 | 3.7959
91842051105 | 0.1368 | 2.5363
91842051106 | 0.0498 | 1.4945
91842051107 | 0.1113 | 1.0791
91842051108 | 0.0571 | 1.038
91842051109 | 0.1268 | 1.7651
91842051110 | 0.1161 | 1.2755
91842051111 | 0.039 | 1.5041
91842051112 | 0.0209 | 1.0507