## MSA20230322208
MSA20230322208
PROJECT | SAN AGUSTIN
REFERENCE | 208
DATE DELIVERED | 2023-03-26 08:59
DATE REPORTED | 2023-03-22 07:57
INSTRUCTIONS | Au (FAAAm), Ag (FAAAm)
| Au | Ag
| FAAA | FAAA
SAMPLE | ppm | ppm
91842051113 | 0.0824 | 3.5222
91842051114 | 0.2169 | 2.7643
91842051115 | 0.2026 | 2.1774
91842051116 | 0.3128 | 2.2385
91842051117 | 0.0361 | 1.4174
91842051118 | 0.0148 | 1.1515
91842051119 | 0.0205 | 1.7238
91842051120 | 0.0035 | 0.6568
91842051121 | 0.0408 | 1.8908
91842051122 | 0.4819 | 2.4528
91842051123 | 0.0419 | 1.3375
91842051124 | 0.0336 | 1.2009
91842051125 | 0.071 | 2.0256
91842051126 | 0.1244 | 2.8559
91842051127 | 0.1 | 4.8772
91842051128 | 0.0899 | 3.655
91842051129 | 0.0805 | 6.7405
91842051130 | 0.0913 | 14.6958
91842051131 | 0.0761 | 6.6731
91842051132 | 0.116 | 8.0749
91842051133 | 0.0674 | 4.3039
91842051134 | 0.1047 | 4.6784
91842051135 | 0.0909 | 3.0423
91842051136 | 0.0876 | 2.968
91842051137 | 0.8468 | 2.5634
91842051138 | 0.0287 | 1.1704
91842051139 | 0.0771 | 1.021
91842051140 | 0.1253 | 2.0396
91842051141 | 0.0452 | 1.9573
91842051142 | 0.0904 | 4.1404
91842051143 | 0.0556 | 1.7383
91842051144 | 0.0564 | 1.4461
91842051145 | 0.2461 | 2.5923
91842051146 | 0.1209 | 2.6137
91842051147 | 0.0833 | 1.417
91842051148 | 0.0985 | 1.3778
91842051149 | 0.0363 | 2.1589
91842051150 | 0.0391 | 1.485
91842051151 | 0.0513 | 1.3378
91842051152 | 0.0858 | 1.9151
91842051153 | 0.1043 | 2.1458
91842051154 | 0.0946 | 2.5537
91842051155 | 0.0735 | 2.5554
91842051156 | 0.1001 | 3.3068
91842051157 | 0.1817 | 2.5963
91842051158 | 0.1287 | 3.9653
91842051159 | 0.1163 | 2.5915
91842051160 | 0.0871 | 2.8941
91842051161 | 0.0671 | 2.3027
91842051162 | 0.0775 | 2.097
91842051163 | 0.1814 | 2.591
91842051164 | 0.1364 | 2.5775
91842051165 | 0.3011 | 9.4046
91842051166 | 0.2227 | 2.2364
91842051167 | 0.1438 | 5.4147
91842051168 | 0.0386 | 2.0453
91842051169 | 0.1274 | 2.6366
91842051170 | 0.5598 | 1.5711
91842051171 | 0.2078 | 1.6138
91842051172 | 0.0996 | 2.1203
91842051173 | 0.0606 | 1.5348
91842051174 | 0.053 | 1.3517
91842051175 | 0.0811 | 1.8646
91842051176 | 0.4342 | 4.8679
91842051177 | 0.1102 | 2.2215
91842051178 | 0.2818 | 1.7638
91842051179 | 0.0723 | 1.5214
91842051180 | 0.0273 | 1.4517
91842051181 | 0.079 | 1.8177
91842051182 | 0.2064 | 1.9058
91842051183 | 0.0433 | 1.8109
91842051184 | 0.0841 | 2.2257
91842051185 | 0.0682 | 2.5768
91842051186 | 0.0839 | 3.9768
91842051187 | 0.101 | 3.7215
91842051188 | 0.0773 | 2.5837
91842051189 | 0.1663 | 3.5221
91842051190 | 0.2226 | 3.2291
91842051191 | 0.4396 | 2.9084
91842051192 | 0.0826 | 2.0927
91842051193 | 0.1295 | 2.2229
91842051194 | 0.2217 | 2.3605
91842051195 | 0.1755 | 5.8731
91842051196 | 0.1578 | 4.4894
91842051197 | 0.0709 | 1.7647
91842051198 | 0.0375 | 1.9641
91842051199 | 0.0427 | 2.1071
91842051200 | 0.0361 | 1.7833
91842051201 | 0.4104 | 1.4848
91842051202 | 0.0566 | 1.6237
91842051203 | 0.169 | 1.8234
91842051204 | 0.1162 | 2.0873
91842051205 | 0.1293 | 2.5442
91842051206 | 0.4255 | 3.3593
91842052001 | 0.1421 | 2.5375
91842052002 | 0.1918 | 2.4079
91842052003 | 0.335 | 2.5204
91842052004 | 0.4628 | 2.5449
91842052005 | 0.2561 | 2.5945
91842052006 | 0.0818 | 1.5576
91842052007 | 0.0652 | 1.4476
91842052008 | 0.6364 | 2.9946
91842052009 | 0.4953 | 4.0875
91842052010 | 0.0792 | 1.7323
91842052011 | 0.0234 | 1.8136
91842052012 | 0.0262 | 1.4902
91842052013 | 0.0186 | 3.5695
91842052014 | 0.1615 | 3.2954
91842052015 | 0.7787 | 3.442
91842052016 | 0.6047 | 2.1905
91842052017 | 0.0975 | 1.8285
91842052018 | 0.0554 | 1.6481
91842052019 | 0.0573 | 1.6068
91842052020 | 0.0682 | 1.5022
91842052021 | 0.3183 | 1.1726
91842052022 | 0.3053 | 2.8329
91842052023 | 0.1602 | 2.1314
91842052024 | 0.5135 | 3.8497
91842052025 | 0.6684 | 9.2917
91842052026 | 0.3563 | 3.616
91842052027 | 0.0694 | 2.0128
91842052028 | 0.1151 | 1.992
91842052029 | 0.1397 | 1.5712
91842052030 | 0.1415 | 2.2901
91842052031 | 0.0738 | 1.605
91842052032 | 0.0953 | 1.4292
91842052033 | 0.0696 | 2.1662
91842052034 | 0.0796 | 1.9949
91842052035 | 0.0204 | 2.6445