## MSA20230323211
MSA20230323211
PROJECT | SAN AGUSTIN
REFERENCE | 211
DATE DELIVERED | 2023-03-26 08:59
DATE REPORTED | 2023-03-23 08:38
INSTRUCTIONS | Au (FAAAm), Ag (FAAAm)
| Au | Ag
| FAAA | FAAA
SAMPLE | ppm | ppm
91842052036 | 0.0268 | 1.8364
91842052037 | 0.0067 | 1.5652
91842052038 | 0.0318 | 2.0001
91842052039 | 0.0325 | 1.6861
91842052040 | 0.2811 | 1.1753
91842052041 | 0.081 | 1.7605
91842052042 | 0.0493 | 1.9582
91842052043 | 0.0498 | 2.181
91842052044 | 0.3605 | 3.8948
91842052045 | 0.0413 | 3.5887
91842052046 | 0.2392 | 2.9797
91842052047 | 0.0755 | 3.3158
91842053001 | 0.165 | 3.7079
91842053002 | 0.2333 | 2.6926
91842053003 | 0.0613 | 2.1021
91842053004 | 0.0535 | 1.6731
91842053005 | 0.322 | 6.2049
91842053006 | 0.0001 | 1.4083
91842053007 | 0.0477 | 1.4842
91842053008 | 0.0233 | 1.5826
91842053009 | 0.1185 | 1.7082
91842053010 | 0.2471 | 1.3514
91842053011 | 0.0647 | 1.7752
91842053012 | 0.0274 | 1.4086
91842053013 | 0.1212 | 1.9008
91842053014 | 0.7626 | 1.7199
91842053015 | 0.1815 | 1.7264
91842053016 | 0.1984 | 1.3569
91842053017 | 0.6622 | 2.0289
91842053018 | 0.0969 | 1.522
91842053019 | 0.1301 | 2.4183
91842053020 | 0.1918 | 1.8563
91842053021 | 0.3672 | 0.5759
91842053022 | 0.0961 | 1.6097
91842053023 | 0.1548 | 2.069
91842053024 | 0.1023 | 1.4902
91842053025 | 0.105 | 1.2986
91842053026 | 0.0754 | 1.4326
91842053027 | 0.081 | 1.2887
91842053028 | 0.0701 | 1.2272
91842053029 | 0.212 | 5.2327
91848102001 | 0.0253 | 1.5644
91848102002 | 0.038 | 1.6994
91848102003 | 0.0805 | 1.1372
91848102004 | 0.1122 | 1.2943
91848102005 | 0.0333 | 1.1427
91848102006 | 0.0757 | 1.6453
91848102007 | 0.0671 | 1.1166
91848102008 | 0.0483 | 1.8273
91848102009 | 0.046 | 1.0288
91848102010 | 0.0254 | 1.2111
91848102011 | 0.0201 | 1.0384
91848102012 | 0.0383 | 0.8176
91848102013 | 0.0148 | 0.9508
91848102014 | 0.0363 | 0.9492
91848102015 | 0.0252 | 0.8158
91848102016 | 0.1066 | 0.8469
91848102017 | 0.0535 | 0.9147
91848102018 | 0.0689 | 1.2262
91848102019 | 0.0976 | 1.2122
91848102020 | 0.7121 | 5.5385
91848102021 | 0.1865 | 31.1424
91848102022 | 0.1425 | 1.2772
91848102023 | 0.0835 | 0.9631
91848102024 | 0.1246 | 1.1336
91848102025 | 0.1257 | 1.2905
91848102026 | 0.0319 | 0.9208
91848102027 | 0.0257 | 1.1822
91848102028 | 0.0454 | 0.8051
91848102029 | 0.0196 | 1.0054
91848102030 | 0.0178 | 1.0419
91848102031 | 0.0553 | 1.6786
91848102032 | 0.0379 | 1.5679
91848102033 | 0.0433 | 1.1985
91848102034 | 0.0728 | 0.9988
91848102035 | 0.105 | 1.176
91848102036 | 0.0645 | 1.1813
91848102037 | 0.115 | 1.6836
91848102038 | 0.0469 | 1.415
91848102039 | 0.2545 | 1.402
91848102040 | 0.1613 | 1.2691
91848102041 | 0.1956 | 1.6242
91848102042 | 0.2743 | 1.4929
91848102043 | 0.0423 | 1.2723
91848102044 | 0.1444 | 1.483
91848102045 | 0.1111 | 0.9963
91848102046 | 0.0307 | 1.1828
91848102047 | 0.1638 | 1.2715
91848102048 | 0.106 | 1.0662
91848102049 | 0.2141 | 1.5869
91848102050 | 0.0766 | 1.1954
91848102051 | 0.0225 | 1.3596
91848102052 | 0.0378 | 1.3583
91848102053 | 0.2141 | 1.5208
91848102054 | 0.321 | 1.2683
91848102055 | 0.1229 | 1.5234
91848102056 | 0.1388 | 1.3753
91848102057 | 0.0767 | 1.0623
91848102058 | 0.0918 | 1.1635
91848102059 | 0.0879 | 1.0866
91848102060 | 0.522 | 1.3301
91848102061 | 0.0046 | 0.7051
91848102062 | 0.8578 | 0.9432
91848102063 | 0.057 | 1.0058
91848102064 | 0.0458 | 0.9665