## MSA20230324216
MSA20230324216
PROJECT | SAN AGUSTIN
REFERENCE | 216
DATE DELIVERED | 2023-03-26 18:34
DATE REPORTED | 2023-03-24 11:05
INSTRUCTIONS | Au (FAAAm), Ag (FAAAm)
| Au | Ag
| FAAA | FAAA
SAMPLE | ppm | ppm
91842052146 | 0.5616 | 1.3607
91848102085 | 0.0176 | 0.6516