## MSA20230326221
MSA20230326221
PROJECT | SAN AGUSTIN
REFERENCE | 221
DATE DELIVERED | 2023-03-29 16:51
DATE REPORTED | 2023-03-26 08:17
INSTRUCTIONS | Au (FAAAm), Ag (FAAAm)
| Au | Ag
| FAAA | FAAA
SAMPLE | ppm | ppm
91842055067 | 0.0967 | 2.3808
91842055068 | 0.0818 | 4.8665
91842055069 | 0.12 | 4.7784
91842055070 | 0.0059 | 0.3121
91842055071 | 0.1396 | 4.4227
91842055072 | 0.1394 | 4.7276
91842055073 | 0.1083 | 2.6048
91842055074 | 0.1522 | 1.9338
91842055075 | 0.0954 | 1.7319
91842055076 | 0.2035 | 1.8369
91842055077 | 0.0297 | 1.0565
91842055078 | 0.0616 | 1.0543
91842055079 | 0.0567 | 1.1892
91842055080 | 0.0385 | 0.9551
91842055081 | 0.116 | 0.9493
91842055082 | 0.0395 | 0.8682
91842055083 | 0.0552 | 1.096
91842055084 | 0.0724 | 1.0481
91842055085 | 0.0293 | 0.9819
91842055086 | 0.1329 | 0.4783
91842055087 | 0.0914 | 0.9526
91842055088 | 0.1131 | 1.1785
91842055089 | 0.1533 | 1.7082
91842055090 | 0.1246 | 1.4421
91842055091 | 0.1466 | 1.4441
91842055092 | 0.1607 | 2.4519
91842055093 | 0.2492 | 2.9062
91842055094 | 0.1354 | 4.8119
91842055095 | 0.0803 | 3.2919
91842055096 | 0.1852 | 3.7137
91842055097 | 0.1163 | 2.7614
91842055098 | 0.102 | 2.8962
91842055099 | 0.1163 | 6.2269
91842055100 | 0.1387 | 7.2697
91842055101 | 0.1502 | 5.2356
91842055102 | 0.2129 | 5.0514
91842055103 | 0.1308 | 10.2005
91842055104 | 0.0871 | 2.2529
91842055105 | 0.1133 | 3.5918
91842055106 | 0.096 | 1.7425
91842055107 | 0.3008 | 1.9492
91842055108 | 0.2633 | 1.348
91842055109 | 0.1174 | 1.4186
91842055110 | 0.2309 | 27.5194
91842055111 | 0.0455 | 1.0448
91842055112 | 0.0514 | 1.238
91842055113 | 0.0277 | 1.7596
91842055114 | 0.9048 | 1.4824
91842055115 | 0.2199 | 2.1494
91842055116 | 0.0169 | 1.2676
91842055117 | 0.0402 | 1.4012
91842055118 | 0.3807 | 1.5642
91842055119 | 0.1901 | 1.6595
91842055120 | 0.2246 | 2.7239
91842055121 | 0.2035 | 9.0427
91842055122 | 0.1972 | 4.371
91842055123 | 0.2299 | 4.3717
91842055124 | 0.0712 | 15.255
91842055125 | 0.125 | 3.3559
91842055126 | 0.1195 | 8.3366
91842055127 | 0.126 | 3.9796
91842055128 | 0.0856 | 4.3213
91842055129 | 0.2289 | 3.365
91842055130 | 0.0516 | 3.9833
91842055131 | 0.0571 | 4.0416
91842055132 | 0.2849 | 6.3814
91842055133 | 0.1134 | 7.3867
91842055134 | 0.1383 | 3.4177
91842055135 | 0.161 | 2.9956
91842055136 | 0.0908 | 2.7983
91842055137 | 0.1971 | 3.9958
91842055138 | 0.1524 | 8.949
91842055139 | 0.244 | 27.2754
91842055140 | 0.2683 | 3.2922
91842055141 | 0.4054 | 5.6627
91842055142 | 0.118 | 1.169
91842055143 | 0.0313 | 1.3587
91842055144 | 0.0725 | 1.3212
91842055145 | 0.6173 | 2.2743
91842055146 | 0.1452 | 2.0662
91842055147 | 0.1734 | 2.2255
91842055148 | 0.1963 | 6.9613
91842055149 | 0.1693 | 3.8555
91842055150 | 0.1508 | 3.2543
91842055151 | 0.1074 | 4.6731
91842055152 | 0.1346 | 6.8898
91842055153 | 0.1613 | 7.5963
91842055154 | 0.2689 | 2.9517
91842055155 | 0.205 | 5.1693
91842055156 | 0.1449 | 3.9345
91842055157 | 0.462 | 11.3399
91842055158 | 0.2832 | 3.1702
91842055159 | 0.3477 | 2.0632
91842055160 | 0.1105 | 2.7917
91842055161 | 0.2649 | 2.8022
91842055162 | 0.2235 | 3.3891
91842055163 | 0.184 | 6.9791
91842055164 | 0.1747 | 6.6164
91842055165 | 0.1073 | 3.6969
91842055166 | 0.1117 | 2.2396
91842055167 | 0.3142 | 3.6516
91842055168 | 0.0982 | 2.9663
91842055169 | 0.0508 | 1.5482
91842055170 | 0.2135 | 3.4557
91842055171 | 0.1297 | 1.7521
91842055172 | 0.1159 | 2.7309
91842055173 | 0.1847 | 3.3326
91842055174 | 0.1355 | 4.3275
91842055175 | 0.1243 | 13.878
91842055176 | 0.2865 | 13.2258
91842055177 | 0.4057 | 17.9735
91842055178 | 0.4768 | 10.424
91842055179 | 0.5718 | 4.0045
91842055180 | 0.4531 | 16.6071
91842055181 | 0.2746 | 1.1536
91842055182 | 0.2726 | 14.9604
91842055183 | 0.0597 | 5.0389
91842055184 | 0.3514 | 7.0786
91842055185 | 0.2643 | 8.2949
91842055186 | 0.3583 | 22.9313
91842055187 | 0.4341 | 4.4256
91842055188 | 0.4034 | 11.0837
91842055189 | 0.1666 | 4.7758
91842055190 | 0.1652 | 4.8781
91842055191 | 0.2553 | 5.8493
91842055192 | 0.2743 | 12.7297
91842056001 | 0.0578 | 5.4078
91842056002 | 0.0828 | 4.6985
91842056003 | 0.1076 | 3.0582
91842056004 | 0.0975 | 4.0875
91842056005 | 0.0887 | 3.863
91842056006 | 0.1274 | 2.6293
91842056007 | 0.1203 | 1.2115
91842056008 | 0.18 | 1.5209
91842056009 | 0.189 | 2.0761
91842056010 | 0.1779 | 1.4762
91842056011 | 0.1671 | 3.6516
91842056012 | 0.1524 | 1.7516
91842056013 | 0.2459 | 1.3687
91842056014 | 0.264 | 1.8695
91842056015 | 0.195 | 1.648
91842056016 | 0.2988 | 1.7868
91842056017 | 0.2292 | 2.4238
91842057001 | 0.2523 | 5.6505
91842057002 | 0.2117 | 5.4816
91842057003 | 0.233 | 12.2023
91842057004 | 0.2669 | 5.2388
91842057005 | 0.1594 | 21.0811
91842057006 | 0.1616 | 10.3167
91842057007 | 0.2144 | 14.7838
91842057008 | 0.906 | 15.7903
91842057009 | 0.2348 | 16.8042
91842057010 | 0.3327 | 13.6774
91842057011 | 0.1233 | 8.0523
91842057012 | 0.2574 | 8.2362
91842057013 | 0.3479 | 13.2243
91842057014 | 0.2936 | 15.4113
91842057015 | 0.2031 | 14.2424
91842057016 | 0.2706 | 10.0802
91842057017 | 0.1927 | 4.8212
91842057018 | 0.0585 | 3.1422
91842057019 | 0.5174 | 3.8801
91842057020 | 0.22 | 5.5384
91842057021 | 0.4782 | 0.6311
91842057022 | 0.1938 | 27.1806
91842057023 | 0.2292 | 9.0438
91842057024 | 0.2402 | 8.6581
91842057025 | 0.2979 | 5.6923
91842057026 | 0.3277 | 8.2038
91842057027 | 0.2271 | 19.8111
91842057028 | 0.3417 | 13.4798
91842057029 | 0.2957 | 11.4769
91842057030 | 0.2621 | 8.1755
91842057031 | 0.3086 | 9.761
91842057032 | 0.2181 | 7.615
91842057033 | 0.4598 | 6.5531
91842057034 | 0.0429 | 1.9132
91842057035 | 0.0786 | 3.69
91842057036 | 0.1118 | 3.0766
91842057037 | 0.0552 | 4.5643