## MSA20230327223
MSA20230327223
PROJECT | SAN AGUSTIN
REFERENCE | 223
DATE DELIVERED | 2023-03-29 16:51
DATE REPORTED | 2023-03-27 07:33
INSTRUCTIONS | Au (FAAAm), Ag (FAAAm)
| Au | Ag
| FAAA | FAAA
SAMPLE | ppm | ppm
91842056018 | 0.1285 | 0.9899
91842057038 | 0.0473 | 26.7029
91842057039 | 0.4763 | 12.4467
91842057040 | 0.3066 | 25.2021
91842057041 | 0.2076 | 6.8242
91842057042 | 0.125 | 12.6501
91842057043 | 0.1465 | 4.1038
91842057044 | 0.2157 | 20.527
91842057045 | 0.1837 | 6.9114
91842057046 | 0.0646 | 15.4738
91842057047 | 0.1222 | 15.016
91842057048 | 0.2759 | 7.701
91842057049 | 0.1904 | 5.8688
91842057050 | 0.2245 | 5.114
91842057051 | 0.139 | 2.5949
91842057052 | 0.2909 | 19.7647
91842057053 | 0.3201 | 51.6071
91842057054 | 0.4126 | 9.6196
91842057055 | 0.0687 | 11.3675
91842057056 | 0.1461 | 1.9789
91842057057 | 0.0672 | 3.4113
91842057058 | 0.035 | 1.8752
91842057059 | 0.0583 | 4.3538
91842057060 | 0.117 | 2.3575
91842057061 | 0.0326 | 7.593
91842057062 | 0.2841 | 7.4776
91842057063 | 0.5838 | 6.5195
91842057064 | 0.3879 | 5.9602
91842057065 | 0.3794 | 7.0019
91842057066 | 0.3257 | 5.3977
91842057067 | 0.1491 | 3.5004
91842057068 | 0.2542 | 6.2812
91842057069 | 0.0753 | 28.1914
91842057070 | 0.2585 | 1.1835
91842057071 | 0.1408 | 3.8681
91842057072 | 0.0827 | 13.1462
91842057073 | 0.0969 | 4.3535
91842057074 | 0.0936 | 3.175
91842057075 | 0.0713 | 3.9021
91842057076 | 0.102 | 13.5675
91842057077 | 0.1107 | 29.1321
91842057078 | 0.2355 | 7.3093
91842057079 | 0.0787 | 4.2055
91842057080 | 0.1181 | 6.8291
91842057081 | 0.0313 | 2.5327
91842057082 | 0.0772 | 5.59
91842057083 | 0.0454 | 10.6712
91842057084 | 0.0189 | 2.2145
91842057085 | 0.0314 | 2.1916
91842057086 | 0.1289 | 3.5683
91842057087 | 0.2396 | 7.9522
91842057088 | 0.0927 | 10.1699
91842057089 | 0.0443 | 3.919
91842057090 | 0.1023 | 15.4554
91842057091 | 0.093 | 22.6737
91842057092 | 0.0574 | 3.8314
91842057093 | 0.0297 | 2.0099
91842057094 | 0.0229 | 2.7947
91842057095 | 0.0234 | 2.4967
91842057096 | 0.0338 | 4.7418
91842057097 | 0.0233 | 1.8919
91842057098 | 0.0194 | 1.8497
91842057099 | 0.024 | 2.2307
91842057100 | 0.0314 | 4.9934
91842057101 | 0.0001 | 0.6386
91842057102 | 0.027 | 3.5776
91842057103 | 0.2172 | 5.1182
91842057104 | 0.092 | 20.7556
91842057105 | 0.0716 | 3.7254
91842057106 | 0.4085 | 2.2908
91842057107 | 0.0183 | 2.1598
91842057108 | 0.1628 | 6.3383
91842057109 | 0.1163 | 15.8592
91842057110 | 0.448 | 66.8589
91842057111 | 0.0668 | 2.6579
91884319001 | 0.2274 | 5.5587
91884319002 | 0.2412 | 4.8689
91884319003 | 0.1204 | 2.0589
91884319004 | 0.1194 | 2.0928
91884319005 | 0.3079 | 3.767
91884319006 | 0.2915 | 2.6306
91884319007 | 0.1197 | 0.4348
91884319008 | 0.1524 | 2.7503
91884319009 | 0.271 | 2.8574
91884319010 | 0.7018 | 76.0844
91884319011 | 0.2252 | 15.275
91884319012 | 0.3272 | 14.9411
91884319013 | 0.2627 | 17.2803
91884319014 | 0.3361 | 5.9319
91884319015 | 0.1235 | 2.1369
91884319016 | 0.1119 | 1.4709
91884319017 | 0.1381 | 2.424
91884319018 | 0.2056 | 2.4508
91884319019 | 0.1014 | 1.9421
91884319020 | 0.1223 | 1.7588
91884319021 | 0.2215 | 25.0175
91884319022 | 0.2323 | 8.3602
91884319023 | 0.2287 | 2.4878
91884319024 | 0.2275 | 2.3417
91884319025 | 0.1911 | 2.1406
91884319026 | 0.3769 | 9.7681
91884319027 | 0.1062 | 2.034
91884319028 | 0.3685 | 3.3533
91884319029 | 0.1124 | 1.4033
91884319030 | 0.3316 | 3.4104
91884319031 | 0.1734 | 2.5992
91884319032 | 0.1053 | 0.7926
91884319033 | 0.3573 | 5.9251
91884319034 | 0.139 | 0.4835
91884319035 | 0.1696 | 4.1142
91884319036 | 0.3143 | 24.1508
91884319037 | 0.1169 | 3.7155
91884319038 | 0.6495 | 12.2941
91884319039 | 0.273 | 7.5939
91884319040 | 0.335 | 5.1889
91884319041 | 0.1739 | 1.7023
91884319042 | 0.0046 | 2.1769
91884319043 | 0.2711 | 11.2549
91884319044 | 0.1091 | 6.2389
91884319045 | 0.1641 | 4.1768
91884319046 | 0.1243 | 2.8352
91884319047 | 0.0592 | 3.2857
91884319048 | 0.3592 | 12.2723
91884319049 | 0.1933 | 2.79
91884319050 | 0.3111 | 7.2336
91884319051 | 0.073 | 2.43
91884319052 | 0.5896 | 6.2293
91884319053 | 0.149 | 2.3495
91884319054 | 0.1617 | 2.5626
91884319055 | 0.224 | 5.6648
91884319056 | 0.5099 | 7.4201
91884319057 | 0.1277 | 4.9962
91884319058 | 0.611 | 19.8271
91884319059 | 0.2693 | 9.2775
91884319060 | 0.1778 | 13.5648
91884319061 | 0.4435 | 0.3936
91884319062 | 0.3572 | 8.2836
91884319063 | 0.2515 | 17.8315
91884319064 | 0.1678 | 11.7345
91884319065 | 0.1429 | 4.8925