## MSA20230328226
MSA20230328226
PROJECT | SAN AGUSTIN
REFERENCE | 226
DATE DELIVERED | 2023-03-31 02:07
DATE REPORTED | 2023-03-28 07:32
INSTRUCTIONS | Au (FAAAm), Ag (FAAAm)
| Au | Ag
| FAAA | FAAA
SAMPLE | ppm | ppm
91884320001 | 0.1961 | 2.0696
91884320002 | 0.177 | 3.8951
91884320003 | 0.2213 | 3.4777
91884320004 | 0.1442 | 7.1952
91884320005 | 0.1774 | 2.8345
91884320006 | 0.1747 | 3.6279
91884320007 | 0.1917 | 3.6059
91884320008 | 0.145 | 4.4369
91884320009 | 0.1481 | 2.6169
91884320010 | 0.1786 | 2.4802
91884320011 | 0.1448 | 2.4458
91884320012 | 0.3011 | 6.5946
91884320013 | 0.1669 | 1.5404
91884320014 | 0.1428 | 1.5724
91884320015 | 0.1514 | 2.6464
91884320016 | 0.1395 | 4.7319
91884320017 | 0.1256 | 3.4267
91884320018 | 0.1458 | 5.1416
91884320019 | 0.1287 | 2.386
91884320020 | 0.2493 | 3.4454
91884320021 | 0.2433 | 3.8476
91884320022 | 0.1218 | 3.4192
91884320023 | 0.1901 | 3.0081
91884320024 | 0.1077 | 5.786
91884320025 | 0.101 | 3.1314
91884320026 | 0.1268 | 5.2013
91884320027 | 0.0941 | 3.6299
91884320028 | 0.1803 | 2.3461
91884320029 | 0.0076 | 1.3439
91884320030 | 0.1524 | 2.3767
91884320031 | 0.1949 | 28.936