## MSA20230328228
MSA20230328228
PROJECT | SAN AGUSTIN
REFERENCE | 228
DATE DELIVERED | 2023-03-31 02:30
DATE REPORTED | 2023-03-28 14:17
INSTRUCTIONS | Au (FAAAm), Ag (FAAAm)
| Au | Ag
| FAAA | FAAA
SAMPLE | ppm | ppm
91884323066 | 0.1973 | 4.6767
91884323067 | 0.2019 | 4.8977
91884323068 | 0.302 | 5.0182
91884323069 | 0.1603 | 9.8484
91884323070 | 0.3861 | 0.5235
91884323071 | 0.0984 | 6.1002
91884323072 | 0.0902 | 5.2107
91884323073 | 0.0569 | 2.6322
91884323074 | 0.1596 | 7.3362
91884323075 | 0.1578 | 9.6653
91884323076 | 0.3745 | 9.8394
91884323077 | 0.5113 | 26.0504
91884323078 | 0.2221 | 7.9958
91884323079 | 0.2676 | 8.7473
91884323080 | 0.3017 | 14.3453
91884323081 | 0.1742 | 7.2538
91884323082 | 0.1197 | 4.3264
91884323083 | 0.134 | 5.9626
91884323084 | 0.1348 | 7.2991
91884323085 | 0.1701 | 14.3148
91884323086 | 0.1805 | 4.0208
91884323087 | 0.2012 | 6.016
91884323088 | 0.151 | 2.1055
91884323089 | 0.2051 | 4.1924
91884323090 | 0.2282 | 5.8326
91884323091 | 0.1662 | 5.7575
91884323092 | 0.1842 | 1.7084
91884323093 | 0.2237 | 4.8269
91884323094 | 0.1986 | 3.3876
91884323095 | 0.2074 | 6.1165
91884323096 | 0.1346 | 2.9315
91884323097 | 0.1828 | 13.604
91884323098 | 0.202 | 8.943
91884323099 | 0.2756 | 9.4898
91884323100 | 0.1311 | 7.9882
91884323101 | 0.3865 | 6.7725
91884323102 | 0.2851 | 18.9
91884323103 | 0.1978 | 18.7287
91884323104 | 0.1124 | 4.2471
91884323105 | 0.0919 | 3.0728
91884323106 | 0.1628 | 6.9681
91884323107 | 0.1603 | 7.241
91884323108 | 0.2121 | 6.6448
91884323109 | 0.1414 | 1.9105
91884323110 | 0.1038 | 2.0026
91884323111 | 0.0958 | 1.5236
91884323112 | 0.1471 | 3.7822
91884323113 | 0.0986 | 3.4182
91884323114 | 0.4386 | 7.93
91884323115 | 0.0949 | 4.0662
91884323116 | 0.2455 | 4.8449
91884323117 | 0.172 | 7.8115
91884323118 | 0.2652 | 14.3404
91884323119 | 0.2161 | 9.1756
91884323120 | 0.3 | 1.0849
91884323121 | 0.1482 | 7.8392
91884323122 | 0.5958 | 25.3273
91884323123 | 0.1144 | 6.0516
91884323124 | 0.0988 | 4.6949
91884323125 | 0.189 | 4.566
91884323126 | 0.3012 | 6.725
91884323127 | 0.1325 | 2.084
91884323128 | 0.2089 | 3.2116
91884323129 | 0.1598 | 3.4726
91884323130 | 0.1611 | 3.8279
91884323131 | 0.1924 | 5.9552
91884323132 | 0.0816 | 1.8533
91884323133 | 0.1576 | 3.9441
91884323134 | 0.1722 | 5.2537
91884323135 | 0.127 | 3.4952
91884323136 | 0.2099 | 8.9783
91884323137 | 0.2421 | 11.0846
91884323138 | 0.2023 | 9.3775
91884323139 | 0.1718 | 13.769
91884323140 | 0.1699 | 11.3509
91884323141 | 0.1339 | 8.9933
91884323142 | 0.1579 | 9.3354
91884323143 | 0.2225 | 9.4453
91884323144 | 0.0987 | 2.7596
91884323145 | 0.2706 | 4.2852
91884323146 | 0.105 | 4.8303
91884323147 | 0.1561 | 2.7447
91884323148 | 0.0672 | 2.5929
91884323149 | 0.1298 | 2.5544
91884323150 | 0.1682 | 2.0626
91884323151 | 0.2241 | 3.0967
91884323152 | 0.0675 | 1.3177
91884323153 | 0.1877 | 3.1385
91884323154 | 0.143 | 4.2673
91884323155 | 0.2957 | 3.3815
91884323156 | 0.0982 | 1.9392
91884323157 | 0.1391 | 4.346
91884323158 | 0.2533 | 8.719
91884323159 | 0.1487 | 6.0073
91884323160 | 0.0006 | 0.7501
91884323161 | 0.3884 | 16.153
91884323162 | 0.2201 | 6.4273
91884323163 | 0.2751 | 10.749
91884323164 | 0.0934 | 1.837
91884323165 | 0.1196 | 7.3302
91884323166 | 0.1201 | 5.3666
91884323167 | 0.0735 | 3.2378
91884323168 | 0.0672 | 2.5557
91884323169 | 0.1133 | 3.0909
91884323170 | 0.1307 | 3.4147
91884323171 | 0.1044 | 4.2436
91884323172 | 0.158 | 1.4572
91884323173 | 0.1294 | 4.5385
91884323174 | 0.1695 | 5.6969
91884323175 | 0.1205 | 4.2155
91884323176 | 0.1174 | 4.3665
91884323177 | 0.1671 | 7.3348
91884323178 | 0.1523 | 7.0859
91884323179 | 0.1797 | 5.2172
91884323180 | 0.2144 | 3.7468
91884323181 | 0.1584 | 3.693
91884323182 | 0.1517 | 4.1268
91884323183 | 0.0897 | 2.9
91884323184 | 0.0761 | 2.5191
91884323185 | 0.1211 | 2.9307
91884323186 | 0.1291 | 5.3708
91884323187 | 0.1377 | 4.883
91884323188 | 0.4273 | 7.0326