## MSA20230329231
MSA20230329231
PROJECT | SAN AGUSTIN
REFERENCE | 231
DATE DELIVERED | 2023-04-01 17:05
DATE REPORTED | 2023-03-29 07:35
INSTRUCTIONS | Au (FAAAm), Ag (FAAAm)
| Au | Ag
| FAAA | FAAA
SAMPLE | ppm | ppm
91884320032 | 0.5908 | 8.7681
91884320033 | 0.088 | 5.634
91884320034 | 0.0888 | 3.3282
91884320035 | 0.0686 | 1.5847
91884320036 | 0.093 | 4.6867
91884320037 | 0.0688 | 5.0356
91884320038 | 0.1099 | 4.0346
91884320039 | 0.0871 | 3.6183
91884320040 | 0.0676 | 3.2293
91884320041 | 0.173 | 9.9124
91884320042 | 0.1317 | 6.1571
91884320043 | 0.1118 | 7.9235
91884320044 | 0.1255 | 8.7043
91884320045 | 0.1046 | 4.2895
91884320046 | 0.059 | 4.6404
91884320047 | 0.0752 | 2.9928
91884320048 | 0.1457 | 5.3063
91884320049 | 0.2596 | 9.0612
91884320050 | 0.3722 | 8.6072
91884320051 | 0.3062 | 9.9101
91884320052 | 0.089 | 2.7248
91884320053 | 0.0934 | 2.9954
91884320054 | 0.1301 | 2.5835
91884320055 | 0.1739 | 4.5359
91884320056 | 0.1112 | 6.3694
91884320057 | 0.3101 | 3.629
91884320058 | 0.1572 | 3.1797
91884320059 | 0.1925 | 2.9946
91884320060 | 0.1853 | 4.0149
91884320061 | 0.1346 | 3.9281
91884320062 | 0.2805 | 4.2879
91884320063 | 0.2434 | 4.6116
91884320064 | 0.1706 | 6.3762
91884320065 | 0.0755 | 3.7265
91884320066 | 0.0899 | 3.4488
91884320067 | 0.1881 | 3.3433
91884320068 | 0.1075 | 1.7574
91884320069 | 0.1881 | 2.8362
91884320070 | 0.4015 | 0.7269
91884320071 | 0.1959 | 2.9935
91884320072 | 0.1477 | 2.8164
91884320073 | 0.1027 | 2.9356
91884320074 | 0.1872 | 11.3205
91884320075 | 0.3841 | 12.7094
91884320076 | 0.2819 | 7.2201
91884320077 | 0.1335 | 6.103
91884320078 | 0.136 | 12.0079
91884320079 | 0.0777 | 5.1967
91884320080 | 0.1454 | 7.673
91884320081 | 0.0794 | 4.0986
91884320082 | 0.1165 | 12.4296
91884320083 | 0.1197 | 7.5681
91884320084 | 0.3165 | 5.577
91884320085 | 0.1228 | 6.1876
91884320086 | 0.184 | 8.8883
91884320087 | 0.086 | 10.1002
91884320088 | 0.108 | 1.8628
91884320089 | 0.149 | 1.8453
91884320090 | 0.165 | 5.8284
91884320091 | 0.158 | 5.8474
91884320092 | 0.096 | 3.7033
91884320093 | 0.087 | 3.4452
91884320094 | 0.094 | 6.2517
91884320095 | 0.092 | 7.2889
91884320096 | 0.2157 | 10.9928
91884320097 | 0.1445 | 8.5229
91884320098 | 0.111 | 9.6963
91884320099 | 0.1357 | 3.6361
91884320100 | 0.2896 | 22.2487
91884320101 | 0.4554 | 7.9513
91884320102 | 0.2278 | 14.1373
91884320103 | 0.2403 | 8.8114
91884320104 | 0.4074 | 7.6983
91884320105 | 0.2185 | 5.9482
91884320106 | 0.1844 | 2.7787
91884320107 | 0.2185 | 4.9023
91884320108 | 0.0971 | 3.3113
91884320109 | 0.1542 | 6.6066
91884320110 | 0.203 | 26.0165
91884320111 | 0.2539 | 6.1181
91884320112 | 0.0879 | 4.184
91884320113 | 0.2384 | 6.3764
91884320114 | 0.1005 | 4.7724
91884320115 | 0.1055 | 3.6643
91884320116 | 0.0833 | 2.6513
91884320117 | 0.0885 | 3.7231
91884320118 | 0.086 | 8.2633
91884320119 | 0.0259 | 4.0961
91884320120 | 0.0893 | 3.8944
91884320121 | 0.1074 | 5.5355
91884320122 | 0.1874 | 6.1032
91884320123 | 0.1283 | 3.1913
91884320124 | 0.1362 | 2.8407
91884320125 | 0.1226 | 7.3619
91884320126 | 0.2285 | 5.4643
91884320127 | 0.2309 | 5.557
91884320128 | 0.1927 | 7.2992
91884320129 | 0.2335 | 5.6576
91884320130 | 0.1729 | 2.8759
91884320131 | 0.2565 | 4.4513
91884320132 | 0.0985 | 2.9795
91884320133 | 0.4581 | 7.4975
91884320134 | 0.1807 | 3.3532
91884320135 | 0.1202 | 1.9368
91884320136 | 0.1059 | 5.2978
91884320137 | 0.1835 | 5.4462
91884320138 | 0.1566 | 6.4311
91884320139 | 0.1023 | 12.7541
91884320140 | 0.0866 | 4.2309
91884320141 | 0.1067 | 4.8343
91884320142 | 0.0697 | 2.8702
91884320143 | 0.1945 | 5.3276
91884320144 | 0.1397 | 4.6388
91884320145 | 0.1387 | 3.7609
91884320146 | 0.221 | 7.9792
91884320147 | 0.1074 | 11.0241
91884320148 | 0.1713 | 5.2918
91884320149 | 0.1806 | 6.7414
91884320150 | 0.1923 | 8.6766
91884320151 | 0.181 | 4.141
91884320152 | 0.1329 | 5.4542
91884320153 | 0.1867 | 6.5824
91884320154 | 0.1551 | 4.4076
91884320155 | 0.1466 | 3.0961
91884320156 | 0.0921 | 2.1374
91884320157 | 0.1685 | 1.9145
91884320158 | 0.0693 | 1.5535
91884320159 | 0.1005 | 1.4589
91884320160 | 0.4672 | 0.6415
91884320161 | 0.0816 | 2.7743
91884320162 | 0.1039 | 1.3169
91884320163 | 0.0729 | 1.5514
91884320164 | 0.0663 | 3.4284
91884320165 | 0.0747 | 4.6725
91884320166 | 0.1503 | 4.155
91884320167 | 0.169 | 5.6408
91884320168 | 0.1333 | 5.4479
91884320169 | 0.1983 | 5.9741
91884320170 | 0.1213 | 5.7431
91884320171 | 0.131 | 9.1047
91884320172 | 0.2006 | 19.5624
91884320173 | 0.201 | 11.4733
91884320174 | 0.0926 | 7.6447
91884320175 | 0.1387 | 7.0379
91884320176 | 0.1843 | 8.5985
91884320177 | 0.2948 | 13.8791
91884320178 | 0.1048 | 5.7157
91884320179 | 0.1496 | 8.7154
91884320180 | 0.228 | 10.359
91884320181 | 0.1617 | 12.2866
91884320182 | 0.1398 | 5.349
91884320183 | 0.1025 | 5.0657
91884320184 | 0.1274 | 5.9563
91884320185 | 0.1667 | 4.0786
91884320186 | 0.125 | 5.3116
91884320187 | 0.0972 | 3.0468
91884320188 | 0.1337 | 4.2212
91884320189 | 0.1375 | 8.3664
91884320190 | 0.2064 | 10.6631
91884320191 | 0.4989 | 11.3249
91884320192 | 0.2249 | 2.4988
91884320193 | 0.1085 | 2.796
91884320194 | 0.2816 | 5.5121
91884320195 | 0.4398 | 17.739
91884320196 | 0.354 | 5.4154
91884320197 | 0.1358 | 8.4241
91884320198 | 0.1379 | 2.7804
91884320199 | 0.0727 | 1.882
91884320200 | 0.0001 | 0.7801
91884320201 | 0.0394 | 1.9478
91884320202 | 0.099 | 2.6172
91884320203 | 0.1033 | 2.0804
91884320204 | 0.0692 | 1.9044
91884320205 | 0.096 | 5.7221
91884320206 | 0.0959 | 1.5996
91884320207 | 0.104 | 1.9236
91884320208 | 0.0193 | 2.172
91884320209 | 0.0507 | 4.323
91884320210 | 0.0613 | 2.2223
91884324001 | 0.168 | 3.0554
91884324002 | 0.2432 | 2.4193
91884324003 | 0.2363 | 3.0174
91884324004 | 0.1221 | 2.3803
91884324005 | 0.1476 | 2.9587
91884324006 | 0.236 | 6.1099
91884324007 | 0.1918 | 2.5541
91884324008 | 0.1644 | 3.1345
91884324009 | 0.1863 | 4.0887
91884324010 | 0.1544 | 2.7291
91884324011 | 0.1402 | 2.2653
91884324012 | 0.1498 | 2.4207
91884324013 | 0.1563 | 2.9386
91884325001 | 0.0903 | 3.0392
91884325002 | 0.1389 | 5.1112
91884325003 | 0.2464 | 28.5498
91884325004 | 0.1382 | 26.1662
91884325005 | 0.1573 | 4.076
91884325006 | 0.2253 | 8.4551
91884325007 | 0.1372 | 3.7904
91884325008 | 0.1728 | 3.366
91884325009 | 0.2577 | 2.3141
91884325010 | 0.146 | 4.6585
91884325011 | 0.1392 | 40.2935