## MSA20230329232
MSA20230329232
PROJECT | SAN AGUSTIN
REFERENCE | 232
DATE DELIVERED | 2023-03-31 02:41
DATE REPORTED | 2023-03-29 08:38
INSTRUCTIONS | Au (FAAAm), Ag (FAAAm)
| Au | Ag
| FAAA | FAAA
SAMPLE | ppm | ppm
91884320211 | 0.4114 | 4.3836
91884320212 | 0.1067 | 2.491
91884320213 | 0.105 | 3.6375