## MSA20230330235
MSA20230330235
PROJECT | SAN AGUSTIN
REFERENCE | 235
DATE DELIVERED | 2023-04-03 22:06
DATE REPORTED | 2023-03-30 09:57
INSTRUCTIONS | Au (FAAAm), Ag (FAAAm)
| Au | Ag
| FAAA | FAAA
SAMPLE | ppm | ppm
91842058001 | 0.1202 | 2.6659
91842058002 | 0.1695 | 2.9528
91842058003 | 0.1538 | 5.0963
91842058004 | 0.3052 | 2.2005
91842058005 | 0.4233 | 4.0169
91842058006 | 0.178 | 8.5331
91842058007 | 0.1023 | 3.4888
91842058008 | 0.277 | 3.9012
91842058009 | 0.0925 | 3.5758
91842058010 | 0.3873 | 23.2079
91842058011 | 0.3751 | 19.4596
91842058012 | 0.7421 | 5.5464
91842058013 | 0.5043 | 8.9897
91842058014 | 0.5835 | 12.4177
91842058015 | 0.3628 | 7.8633
91842058016 | 1.2935 | 24.3861
91842058017 | 0.1219 | 4.439
91842058018 | 0.3586 | 4.2607
91842058019 | 0.6481 | 82.2496
91842058020 | 0.1609 | 6.5318
91842058021 | 0.0765 | 3.7041
91884325012 | 0.717 | 178.123
91884325013 | 0.1704 | 5.9024
91884325014 | 0.1802 | 3.3848
91884325015 | 0.1907 | 3.0818
91884325016 | 0.1585 | 1.562
91884325017 | 0.3714 | 8.5929
91884325018 | 0.1755 | 5.6921
91884325019 | 0.2156 | 4.6513
91884325020 | 0.2008 | 5.344
91884325021 | 0.1703 | 9.4118
91884325022 | 0.1722 | 28.7659
91884325023 | 0.0724 | 10.0315
91884325024 | 0.1482 | 8.5039
91884325025 | 0.1159 | 8.1423
91884325026 | 0.2121 | 11.7451
91884325027 | 0.2919 | 16.5683
91884325028 | 0.2927 | 12.6478
91884325029 | 0.3816 | 13.2523
91884325030 | 0.4357 | 0.5775
91884325031 | 0.2112 | 4.8581
91884325032 | 0.1889 | 6.1523
91884325033 | 0.4178 | 20.7296
91884325034 | 0.2903 | 7.9758
91884325035 | 0.3709 | 19.7673
91884325036 | 0.3979 | 18.5306
91884325037 | 0.2935 | 10.5287
91884325038 | 0.1354 | 4.0671
91884325039 | 0.2339 | 7.7039
91884325040 | 0.1638 | 5.5366
91884325041 | 0.1116 | 7.0578
91884325042 | 0.2411 | 12.4637
91884325043 | 0.1357 | 7.9254
91884325044 | 0.1925 | 7.8079
91884325045 | 0.2342 | 5.9882
91884325046 | 0.2206 | 0.1715
91884325047 | 0.1393 | 4.7342
91884325048 | 0.245 | 8.4935
91884325049 | 0.058 | 4.2861
91884325050 | 0.1221 | 4.209
91884325051 | 0.0671 | 3.7608
91884325052 | 0.2051 | 6.4285
91884325053 | 0.1272 | 2.0505
91884325054 | 0.3343 | 4.6603
91884325055 | 0.1506 | 15.0708
91884325056 | 0.3621 | 1.1939
91884325057 | 0.1601 | 0.1106
91884325058 | 0.2144 | 1.6142
91884325059 | 0.17 | 2.1523
91884325060 | 0.1735 | 1.6605
91884325061 | 0.1134 | 0.7935
91884325062 | 0.0686 | 1.6111
91884325063 | 0.1284 | 0.8886
91884325064 | 0.1161 | 1.2592
91884325065 | 0.1601 | 12.1157
91884325066 | 0.1581 | 4.3849
91884325067 | 0.0368 | 2.0692
91884325068 | 0.0534 | 1.858
91884325069 | 0.0688 | 1.8847
91884325070 | 0.0928 | 1.2583
91884325071 | 0.1304 | 2.1089
91884325072 | 0.1158 | 4.1328
91884325073 | 0.1896 | 4.7954
91884325074 | 0.2727 | 2.6613
91884325075 | 0.0903 | 2.7168
91884325076 | 0.0992 | 3.4174
91884325077 | 0.1658 | 6.2272
91884325078 | 0.0835 | 2.344
91884325079 | 0.1432 | 4.3568
91884325080 | 0.2063 | 24.2593
91884325081 | 0.2954 | 7.3484
91884325082 | 0.1723 | 4.5626
91884325083 | 0.0878 | 12.1656
91884325084 | 0.056 | 4.5032
91884325085 | 0.1366 | 3.4032
91884325086 | 0.0829 | 2.9871
91884325087 | 0.1134 | 7.8361
91884325088 | 0.0922 | 9.6176
91884325089 | 0.4873 | 57.4477
91884325090 | 0.071 | 3.1934
91884325091 | 0.1292 | 3.8973
91884325092 | 0.3056 | 4.0017
91884325093 | 0.1439 | 5.0105
91884325094 | 0.1232 | 3.0519
91884325095 | 0.0828 | 4.7254
91884325096 | 0.214 | 7.3097
91884325097 | 0.1535 | 2.9687
91884325098 | 0.2627 | 5.2769
91884325099 | 0.2488 | 7.3957
91884325100 | 0.1114 | 4.6231
91884325101 | 0.1321 | 4.0539
91884325102 | 0.1812 | 6.1699
91884325103 | 0.0963 | 4.1483
91884325104 | 0.0937 | 4.0884
91884325105 | 0.0884 | 3.258
91884325106 | 0.147 | 2.1384
91884325107 | 0.1799 | 5.8928
91884325108 | 0.2164 | 7.8951
91884325109 | 0.3736 | 3.3711
91884325110 | 0.087 | 5.4465
91884325111 | 0.1703 | 3.6013
91884325112 | 0.1045 | 1.1086
91884325113 | 0.0738 | 1.4265
91884325114 | 0.0805 | 2.4772
91884325115 | 0.1643 | 3.9142
91884325116 | 0.1405 | 4.8375
91884325117 | 0.0612 | 2.5158
91884325118 | 0.0925 | 2.0498
91884325119 | 0.115 | 2.0288
91884325120 | 0.004 | 0.7138
91884325121 | 0.34 | 13.0342
91884325122 | 0.078 | 3.6957
91884325123 | 0.066 | 1.3222
91884325124 | 0.11 | 2.3139
91884325125 | 0.1292 | 5.0877
91884325126 | 0.1436 | 3.8248
91884325127 | 0.118 | 2.7696
91884325128 | 0.1259 | 4.9666
91884325129 | 0.1818 | 6.4669
91884325130 | 0.2069 | 2.5651
91884325131 | 0.1942 | 3.042
91884325132 | 0.2952 | 2.3322
91884325133 | 0.1562 | 2.0416
91884325134 | 0.1407 | 4.9301
91884325135 | 0.1652 | 4.4749
91884325136 | 0.1575 | 3.0181
91884325137 | 0.1425 | 4.9205
91884325138 | 0.0811 | 1.1299
91884325139 | 0.0913 | 1.1764
91884325140 | 0.0951 | 1.7658
91884325141 | 0.0841 | 1.7117
91884325142 | 0.0612 | 3.2918
91884325143 | 0.147 | 3.275
91884325144 | 0.0628 | 3.6982
91884325145 | 0.0774 | 3.9663
91884325146 | 0.0954 | 2.7764
91884325147 | 0.0448 | 0.9263
91884325148 | 0.1457 | 0.8674
91884325149 | 0.1149 | 1.4651
91884325150 | 0.0049 | 0.7078
91884325151 | 0.119 | 1.4816
91884325152 | 0.1635 | 2.0737
91884325153 | 0.2253 | 1.5731
91884325154 | 0.1714 | 2.4354
91884325155 | 0.1756 | 2.9926
91884325156 | 0.1337 | 3.6529
91884325157 | 0.1235 | 3.6169
91884325158 | 0.1518 | 7.0534
91884325159 | 0.2123 | 5.3792
91884325160 | 0.1524 | 1.9806
91884325161 | 0.1378 | 2.4294
91884325162 | 0.1523 | 2.7883
91884325163 | 0.1112 | 2.512
91884325164 | 0.1252 | 1.4728
91884325165 | 0.0276 | 0.6197
91884325166 | 0.0296 | 0.9065
91884325167 | 0.1884 | 4.0045
91884325168 | 0.0831 | 2.1533
91884325169 | 0.2101 | 1.6509
91884325170 | 0.0995 | 1.7083
91884325171 | 0.095 | 1.992
91884325172 | 0.1139 | 14.9807
91884325173 | 0.0939 | 1.7149
91884325174 | 0.1668 | 2.5715
91884325175 | 0.196 | 2.4804