## MSA20230331239
MSA20230331239
PROJECT | SAN AGUSTIN
REFERENCE | 239
DATE DELIVERED | 2023-04-05 01:19
DATE REPORTED | 2023-03-31 11:35
INSTRUCTIONS | Au (FAAAm), Ag (FAAAm)
| Au | Ag
| FAAA | FAAA
SAMPLE | ppm | ppm
91794023001 | 0.2073 | 13.5342
91794023002 | 0.1902 | 13.6463
91794023003 | 0.075 | 7.0613
91794023004 | 0.1624 | 312.377
91794023005 | 0.0944 | 7.7041
91794023006 | 0.131 | 6.593
91794023007 | 0.1931 | 13.0357
91794023008 | 0.2395 | 23.0786
91794023009 | 0.1235 | 17.5718
91794023010 | 0.0598 | 7.7402
91794023011 | 0.1403 | 5.3326
91794023012 | 0.2725 | 6.3935
91794023013 | 0.1794 | 6.7431
91794023014 | 0.2395 | 5.1922
91794023015 | 0.1442 | 4.0048
91794023016 | 0.1858 | 4.0735
91794023017 | 0.1427 | 4.8012
91794023018 | 0.1841 | 7.3107
91794023019 | 0.1088 | 4.3658
91794023020 | 0.2387 | 3.9108
91794023021 | 0.4892 | 0.7134
91794023022 | 0.156 | 4.5571
91794023023 | 0.1366 | 8.4419
91794023024 | 0.1453 | 9.6432
91794023025 | 0.2172 | 8.3576
91794023026 | 0.0796 | 6.3029
91794023027 | 0.1805 | 32.2224
91794023028 | 0.1331 | 9.536
91794023029 | 0.223 | 10.7282
91794023030 | 0.1491 | 18.566
91794023031 | 0.5464 | 8.2002
91794023032 | 0.2251 | 5.7873
91794023033 | 0.1217 | 4.8819
91794023034 | 0.1061 | 5.0975
91794023035 | 0.1885 | 5.5215
91794023036 | 0.0991 | 4.7715
91794023037 | 0.2211 | 6.4047
91794023038 | 0.1211 | 6.9724
91794023039 | 0.1831 | 8.3597
91794023040 | 0.3185 | 5.48
91794023041 | 0.1441 | 5.1469
91794023042 | 0.246 | 8.7492
91794023043 | 0.1757 | 6.033
91794023044 | 0.2425 | 8.8539
91794023045 | 0.4958 | 155.953
91794023046 | 0.2552 | 7.7227
91794023047 | 0.3311 | 19.5626
91794023048 | 0.6803 | 16.3915
91794023049 | 0.1688 | 9.4634
91794023050 | 0.1252 | 7.2204
91794023051 | 0.237 | 10.1141
91794023052 | 0.1301 | 5.8444
91794023053 | 0.0737 | 8.7497
91794023054 | 0.2471 | 14.2897
91794023055 | 0.7389 | 14.5343
91794023056 | 0.437 | 21.7767
91794023057 | 0.3084 | 20.2855
91794023058 | 0.3743 | 11.1412
91794023059 | 0.3925 | 38.0163
91794023060 | 0.2868 | 67.7277
91794023061 | 0.2089 | 28.9542
91794023062 | 0.2874 | 33.4236
91794023063 | 0.3767 | 95.9375
91794023064 | 0.0524 | 5.3768
91794023065 | 0.1029 | 12.697
91794023066 | 0.5377 | 17.5928
91794023067 | 0.2924 | 45.2248
91794023068 | 0.2562 | 18.4387
91794023069 | 0.2939 | 17.0822
91794023070 | 0.3275 | 38.3799
91794023071 | 0.3022 | 37.4785
91794023072 | 0.6316 | 29.721
91842057112 | 0.0259 | 4.4888
91842057113 | 0.1003 | 8.6291
91842057114 | 0.1219 | 5.9709
91842057115 | 0.0987 | 8.7961
91842057116 | 0.1522 | 7.8181
91842057117 | 0.0394 | 5.3041
91842057118 | 0.0443 | 4.5929
91842057119 | 0.0344 | 2.73
91842057120 | 0.4578 | 0.6372
91842057121 | 0.0114 | 2.0439
91842057122 | 0.0834 | 5.1661
91842057123 | 0.0349 | 3.7112
91842057124 | 0.0954 | 4.3459
91842057125 | 0.0484 | 6.7819
91842057126 | 0.1058 | 13.3187
91842057127 | 0.5641 | 10.9236
91842057128 | 0.099 | 31.8154
91842057129 | 0.0427 | 6.188
91842057130 | 0.0182 | 1.3925
91842057131 | 0.0445 | 2.2768
91842057132 | 0.104 | 9.0792
91842057133 | 0.0835 | 6.732
91842057134 | 0.095 | 5.4565
91842057135 | 0.1225 | 6.8102
91842057136 | 0.1317 | 5.5249
91842057137 | 0.1714 | 62.0172
91842057138 | 0.0694 | 3.8564
91842057139 | 0.0262 | 1.7618
91842057140 | 0.1189 | 3.2375
91842057141 | 0.1512 | 7.6643
91842057142 | 0.2252 | 3.6485
91842057143 | 0.0897 | 38.3667
91842057144 | 0.1954 | 15.8346
91842057145 | 0.0785 | 7.9311
91842057146 | 0.6268 | 4.7098
91842057147 | 0.0237 | 1.3667
91842057148 | 0.0312 | 4.6822
91842057149 | 0.0916 | 4.8601
91842057150 | 0.1358 | 4.5856
91842057151 | 0.0789 | 7.4404
91842057152 | 0.0315 | 8.2273
91842057153 | 0.1261 | 2.4469
91842057154 | 0.0308 | 1.825
91842057155 | 0.0853 | 3.5722
91842057156 | 0.0483 | 41.5874
91842057157 | 0.2421 | 38.7412
91842057158 | 0.148 | 27.6749
91842057159 | 0.1333 | 36.3569
91842057160 | 0.2092 | 20.0056
91842057161 | 0.1253 | 38.3835
91842057162 | 0.1102 | 60.1206
91842057163 | 0.0364 | 4.4378
91842057164 | 0.0603 | 7.3813
91842057165 | 0.0364 | 2.9247
91842057166 | 0.1012 | 3.3594
91842057167 | 0.0973 | 2.763
91842057168 | 0.0633 | 4.0156
91842057169 | 0.1358 | 3.264
91842057170 | 0.1327 | 4.4976
91842057171 | 0.1626 | 13.8483
91842057172 | 0.1346 | 5.9144
91842057173 | 0.3033 | 6.8995
91842057174 | 0.128 | 3.3815
91842057175 | 0.0668 | 2.6458
91842057176 | 0.0386 | 3.0335
91842057177 | 0.0768 | 8.0439
91842057178 | 0.2302 | 69.3543
91842057179 | 0.2402 | 44.2252
91842057180 | 0.1768 | 16.1219
91842057181 | 0.0972 | 10.3115
91842057182 | 0.2146 | 25.272
91842057183 | 0.2277 | 36.6626
91842057184 | 0.2776 | 72.6123
91842057185 | 0.1841 | 59.3595
91842057186 | 0.0928 | 4.8492
91842057187 | 0.0404 | 4.2325
91842057188 | 0.0293 | 2.9641
91842057189 | 0.0467 | 2.7774
91842057190 | 0.0687 | 3.3597
91842057191 | 0.1718 | 3.7844
91842057192 | 0.2955 | 3.8055
91842057193 | 0.1147 | 9.8772
91842057194 | 0.1337 | 6.3288
91842057195 | 0.1252 | 2.8462
91842057196 | 0.1517 | 3.018
91842057197 | 0.0491 | 5.1425
91842057198 | 0.0823 | 7.9407
91842057199 | 0.3327 | 18.3431
91842057200 | 0.0041 | 0.9263
91842057201 | 0.3289 | 91.9989
91842057202 | 0.2773 | 65.7969
91842057203 | 0.2081 | 33.6912
91842057204 | 0.2 | 29.6328
91842057205 | 0.1648 | 18.8972
91842057206 | 0.3757 | 42.1321
91842057207 | 0.1619 | 15.6449
91842057208 | 0.2039 | 30.3604
91842057209 | 0.0002 | 71.161
91842057210 | 0.6085 | 33.8457
91842057211 | 0.13 | 5.2658
91842057212 | 0.0669 | 14.5427
91842057213 | 0.0191 | 2.1942
91842057214 | 0.0261 | 3.0616
91842057215 | 0.0882 | 4.6569
91842057216 | 0.2324 | 15.1624