## MSA20230401241
MSA20230401241
PROJECT | SAN AGUSTIN
REFERENCE | 241
DATE DELIVERED | 2023-04-05 01:19
DATE REPORTED | 2023-04-01 07:27
INSTRUCTIONS | Au (FAAAm), Ag (FAAAm)
| Au | Ag
| FAAA | FAAA
SAMPLE | ppm | ppm
91794023073 | 0.4077 | 41.4668
91794023074 | 0.3126 | 56.0986
91794023075 | 0.3207 | 38.7263
91794023076 | 0.1438 | 17.1561
91794023077 | 0.1793 | 10.7117
91794023078 | 0.0964 | 6.282
91794023079 | 0.1132 | 10.2776
91794023080 | 0.4588 | 3.6972
91794023081 | 0.4809 | 3.4354
91794023082 | 0.0847 | 6.3411
91794023083 | 0.0457 | 3.0937
91794023084 | 0.0977 | 27.9804
91794023085 | 0.8176 | 9.7906
91794023086 | 0.3689 | 7.9005
91794023087 | 0.1871 | 4.3198
91794023088 | 0.0572 | 4.3231
91794023089 | 0.095 | 7.977
91794023090 | 0.2074 | 10.1899
91794023091 | 0.2709 | 11.6434
91794023092 | 0.0807 | 5.5811
91794023093 | 0.2154 | 9.8346
91794023094 | 0.0926 | 5.7233
91794023095 | 0.0817 | 7.0273
91794023096 | 0.0627 | 3.6193
91794023097 | 0.3196 | 5.521
91794023098 | 0.0988 | 4.6307
91794023099 | 0.069 | 5.8367
91794023100 | 0.2074 | 5.8141
91794023101 | 0.1375 | 1.7104
91794023102 | 0.488 | 11.7446
91794023103 | 0.171 | 9.1348
91794023104 | 0.477 | 90.6074
91794023105 | 0.2115 | 7.5465
91794023106 | 0.1123 | 4.8862
91842059001 | 0.0975 | 3.2994
91842059002 | 0.1183 | 3.5395
91842059003 | 0.1843 | 4.6151
91842059004 | 0.1962 | 5.5228
91842059005 | 0.3182 | 23.6208
91842059006 | 0.1956 | 5.1956
91842059007 | 0.1593 | 4.1509
91842059008 | 0.2575 | 7.5337
91842059009 | 0.1971 | 7.0253
91842059010 | 0.2087 | 7.24
91842059011 | 0.2654 | 10.2703
91842059012 | 0.2394 | 13.2713
91842059013 | 0.128 | 5.8793
91842059014 | 0.2185 | 10.2068
91842059015 | 0.2362 | 7.3342
91842059016 | 0.2477 | 10.8972
91842059017 | 0.2886 | 14.4548
91842059018 | 0.4511 | 13.6739
91842059019 | 0.4994 | 15.9465
91842059020 | 0.1933 | 5.3068
91842059021 | 0.2544 | 5.6961
91842059022 | 0.7021 | 5.0282
91842059023 | 0.6299 | 15.6082
91842059024 | 0.2801 | 7.1253
91842059025 | 0.2708 | 14.0014
91842059026 | 0.189 | 13.5276
91842059027 | 0.157 | 12.0649
91842059028 | 0.1499 | 8.0395
91842059029 | 0.205 | 12.4903
91842059030 | 0.3148 | 48.5309
91842059031 | 1.2268 | 44.0312
91842059032 | 0.2601 | 20.1548
91842059033 | 0.2457 | 8.7081
91842059034 | 0.186 | 6.9368
91842059035 | 0.239 | 6.9214
91842059036 | 0.162 | 6.159
91842059037 | 0.1781 | 5.5297
91842059038 | 0.1768 | 5.5066
91842059039 | 0.321 | 8.6384
91842059040 | 0.1911 | 29.0081
91842059041 | 0.1744 | 7.9032
91842059042 | 0.2202 | 8.8662
91842059043 | 0.1869 | 6.0647
91842059044 | 0.2202 | 3.8558
91842059045 | 0.1635 | 3.5763
91842059046 | 0.4845 | 5.4026
91842059047 | 0.7039 | 4.6218
91842059048 | 0.3495 | 8.2173
91842059049 | 0.3668 | 13.6215
91842059050 | 0.2422 | 7.1103
91842059051 | 0.2574 | 4.2125
91842059052 | 0.5311 | 4.0459
91842059053 | 0.2894 | 4.4854
91842059054 | 0.31 | 37.3372
91842059055 | 0.2496 | 3.9369
91842059056 | 0.6649 | 4.2811
91842059057 | 0.3199 | 4.82
91842059058 | 0.1919 | 11.923
91842059059 | 0.2335 | 10.3211
91842059060 | 0.1631 | 5.8749
91842059061 | 0.1648 | 5.4657
91842059062 | 0.1683 | 7.9166
91842059063 | 0.1814 | 4.0486
91842059064 | 0.2237 | 10.0559
91842059065 | 0.3717 | 3.9526
91842059066 | 0.3052 | 17.8701
91842059067 | 0.2038 | 8.2497
91842059068 | 0.1748 | 13.0926
91842059069 | 0.1945 | 13.3904
91842059070 | 0.1142 | 5.758
91842059071 | 0.2523 | 12.4298
91842059072 | 0.2032 | 6.1238
91842059073 | 0.0939 | 5.4578
91842059074 | 0.1214 | 13.5865
91842059075 | 0.2111 | 9.5139
91842059076 | 0.1497 | 12.1467
91842059077 | 0.2396 | 9.3138
91842059078 | 0.1971 | 8.0287
91842059079 | 0.1747 | 5.6182
91842059080 | 0.7172 | 6.8509
91842059081 | 0.24 | 6.4744
91842059082 | 0.1181 | 32.3961
91842059083 | 0.3202 | 16.1675
91842059084 | 0.2278 | 5.8977
91842059085 | 0.1847 | 4.578
91842059086 | 0.1789 | 9.2687
91842059087 | 0.2009 | 7.989
91842059088 | 0.0038 | 0.4212