## MSA20230402244
MSA20230402244
PROJECT | SAN AGUSTIN
REFERENCE | 244
DATE DELIVERED | 2023-04-05 04:54
DATE REPORTED | 2023-04-02 08:45
INSTRUCTIONS | Au (FAAAm), Ag (FAAAm)
| Au | Ag
| FAAA | FAAA
SAMPLE | ppm | ppm
91788001001 | 0.426 | 58.7807
91788001002 | 0.3571 | 63.7619
91788001003 | 0.3322 | 136.887
91788001004 | 0.1998 | 35.6981
91788001005 | 0.263 | 34.8039
91788001006 | 0.4716 | 55.95
91788001007 | 0.2731 | 39.5713
91788001008 | 0.3666 | 40.6859
91788001009 | 0.6347 | 45.1502
91788001010 | 0.3909 | 47.2043
91788001011 | 0.222 | 43.759
91788001012 | 0.2376 | 47.069
91788001013 | 0.3085 | 52.3992
91788001014 | 0.5444 | 137.717
91788001015 | 0.3071 | 35.29
91788001016 | 0.4837 | 45.5045
91788001017 | 0.0013 | 16.6885
91788001018 | 0.4746 | 86.6966
91788001019 | 0.2847 | 30.9561
91788001020 | 0.0078 | 0.9489
91788001021 | 0.495 | 77.0448
91788001022 | 0.5137 | 162.154
91788001023 | 0.5452 | 74.5446
91788001024 | 0.3479 | 71.4272
91788001025 | 0.0152 | 28.6018
91788001026 | 0.3119 | 35.5637
91788001027 | 0.3605 | 41.0111
91788001028 | 0.529 | 48.633
91788001029 | 0.2874 | 18.9175
91788001030 | 0.2716 | 27.7794
91788001031 | 0.1758 | 24.425
91788001032 | 0.159 | 147.707
91842059089 | 0.1251 | 6.4501
91842059090 | 0.1229 | 5.8988
91842059091 | 0.2852 | 6.7089
91842059092 | 0.1674 | 5.1988
91842059093 | 0.3192 | 10.6955
91842059094 | 0.2501 | 4.744
91842059095 | 0.1468 | 6.6965
91842059096 | 0.1198 | 8.8325
91842059097 | 0.1456 | 4.8422
91842059098 | 0.2067 | 7.9238
91842059099 | 0.0939 | 2.8012
91842059100 | 0.1415 | 2.5342
91842059101 | 0.1005 | 5.1593
91842059102 | 0.1559 | 10.4766
91842059103 | 0.118 | 7.5279
91842059104 | 0.1748 | 5.1107
91842059105 | 0.1237 | 2.1954
91842059106 | 0.2147 | 2.8887
91842059107 | 0.2057 | 4.4782
91842059108 | 0.2229 | 6.4832
91842059109 | 0.2465 | 6.6386
91842059110 | 0.1659 | 2.1741
91842059111 | 0.182 | 3.1583
91842059112 | 0.15 | 2.2396
91842059113 | 0.1493 | 4.1407
91842059114 | 0.1862 | 2.352
91842059115 | 0.114 | 2.7102
91842059116 | 0.1004 | 2.252
91842059117 | 0.1374 | 1.2853
91842059118 | 0.1275 | 2.4077
91842059119 | 0.198 | 7.0071
91842059120 | 0.1984 | 6.1583
91842059121 | 0.2639 | 6.6161
91842059122 | 0.1893 | 3.0381
91842059123 | 0.1294 | 2.2665
91842059124 | 0.1313 | 2.1173
91842059125 | 0.0867 | 1.4599
91842059126 | 0.0955 | 2.0231
91842059127 | 0.1042 | 1.5704
91842059128 | 0.0853 | 1.3391
91842059129 | 0.0949 | 1.7488
91842059130 | 0.1222 | 2.3138
91842059131 | 0.0789 | 1.6867
91842059132 | 0.1281 | 1.5349
91842059133 | 0.1301 | 1.5356
91842059134 | 0.0681 | 1.155
91842059135 | 0.1262 | 2.9582
91842059136 | 0.0839 | 1.4096
91842059137 | 0.0917 | 1.5255
91842059138 | 0.1153 | 2.0375
91842059139 | 0.1089 | 1.5041
91842059140 | 0.1448 | 1.6935
91842059141 | 0.1413 | 1.8282
91842059142 | 0.1453 | 1.6972
91842059143 | 0.0552 | 1.2009
91842059144 | 0.5465 | 3.304
91842059145 | 0.177 | 1.8054
91842059146 | 0.0436 | 0.0834
91842059147 | 0.0495 | 0.0948
91842059148 | 0.1112 | 0.1487
91842059149 | 0.1503 | 0.1082
91842059150 | 0.1663 | 0.4502
91842060001 | 0.2578 | 1.8749
91842060002 | 0.1928 | 2.7312
91842060003 | 0.1604 | 2.1355
91842060004 | 0.1909 | 1.8766
91842060005 | 0.312 | 2.0361
91842060006 | 0.266 | 1.2947
91842060007 | 0.1983 | 1.5846
91842060008 | 0.1149 | 1.2375
91842060009 | 0.3863 | 1.6365
91842060010 | 0.3723 | 2.3434
91842060011 | 0.321 | 1.4017
91842060012 | 0.2723 | 1.5735
91842060013 | 0.1431 | 5.4671
91842060014 | 0.138 | 2.2282
91842060015 | 0.1497 | 3.0986
91842060016 | 0.1338 | 3.572
91842060017 | 0.1914 | 2.5772