## MSA20230403247
MSA20230403247
PROJECT | SAN AGUSTIN
REFERENCE | 247
DATE DELIVERED | 2023-04-05 07:09
DATE REPORTED | 2023-04-03 08:45
INSTRUCTIONS | Au (FAAAm), Ag (FAAAm)
| Au | Ag
| FAAA | FAAA
SAMPLE | ppm | ppm
91794024001 | 0.1514 | 8.9145
91794024002 | 0.1327 | 10.1418
91794024003 | 0.0878 | 7.2934
91794024004 | 0.2119 | 5.7779
91794024005 | 0.0719 | 4.5006
91794024006 | 0.0838 | 54.4867
91794024007 | 0.1811 | 19.9507
91794024008 | 0.2236 | 9.6585
91794024009 | 0.2064 | 21.2251
91794024010 | 0.2509 | 23.8372
91794024011 | 0.1783 | 13.8824
91794024012 | 0.1797 | 13.5811
91794024013 | 0.4871 | 8.4914
91794024014 | 0.0464 | 6.7354
91794024015 | 0.0768 | 26.2059
91794024016 | 0.1159 | 6.9766
91794024017 | 0.1521 | 4.3329
91794024018 | 0.1582 | 4.6469
91794024019 | 0.1029 | 11.169
91794024020 | 0.1312 | 2.5182
91794024021 | 0.469 | 74.4972
91794024022 | 0.0991 | 12.2813
91794024023 | 0.0995 | 15.2097
91794024024 | 0.095 | 10.4421
91794024025 | 0.1207 | 10.7535
91794024026 | 0.1003 | 10.1351
91794024027 | 0.1694 | 17.9462
91794024028 | 0.157 | 36.8135
91794024029 | 0.0903 | 16.9446
91794024030 | 0.0745 | 7.3166
91794024031 | 0.1388 | 15.6256
91794024032 | 0.171 | 7.334
91794024033 | 0.1415 | 22.2056
91794024034 | 0.0382 | 3.4522
91794024035 | 0.0787 | 8.0856
91794024036 | 0.185 | 26.2368
91794024037 | 0.1912 | 83.3727
91794024038 | 0.1217 | 10.5019
91794024039 | 0.0655 | 5.8285
91794024040 | 0.4552 | 0.7406
91794024041 | 0.0451 | 5.1313
91794024042 | 0.2276 | 10.9314
91794024043 | 0.2981 | 11.9586
91794024044 | 0.1923 | 37.793
91794024045 | 0.0849 | 4.8627
91794024046 | 0.0973 | 19.4762
91794024047 | 0.0688 | 12.3597
91794024048 | 0.2004 | 11.9236
91794024049 | 0.1245 | 12.7632
91794024050 | 0.1198 | 11.2299
91794024051 | 0.1063 | 6.6391
91794024052 | 0.1134 | 8.2436
91794024053 | 0.1087 | 12.0431
91794024054 | 0.1298 | 6.7555
91794024055 | 0.1095 | 5.1939
91794024056 | 0.1071 | 9.2425
91794024057 | 0.0405 | 4.7445
91794024058 | 0.1489 | 18.3089
91794024059 | 0.1669 | 13.3027
91794024060 | 0.1271 | 12.0673
91794024061 | 0.1628 | 13.0331
91794024062 | 0.097 | 5.9446
91794024063 | 0.1367 | 7.9702
91794024064 | 0.1062 | 12.2295
91794024065 | 0.0922 | 9.6152
91794024066 | 0.0554 | 3.805
91794024067 | 0.4724 | 4.5545
91794024068 | 0.2774 | 6.5621
91794024069 | 0.1034 | 213.923
91794024070 | 0.181 | 4.3858
91794024071 | 0.1749 | 4.8048
91794024072 | 0.0932 | 3.1597
91794024073 | 0.1475 | 31.272
91794024074 | 0.0768 | 4.4644
91794024075 | 0.36 | 9.2148
91794024076 | 0.105 | 8.3349
91794024077 | 0.1148 | 9.7522
91794024078 | 0.1184 | 7.7559
91794024079 | 0.103 | 9.2051
91794024080 | 0.0043 | 0.8897
91794024081 | 0.0633 | 5.107
91794024082 | 0.0346 | 3.4732
91794024083 | 0.0493 | 7.8286
91794024084 | 0.0711 | 14.5885
91794024085 | 0.0584 | 24.4555
91794024086 | 0.065 | 8.7522
91794024087 | 0.0633 | 12.7467
91794024088 | 0.5198 | 10.7797
91794024089 | 0.1009 | 16.8463
91794024090 | 0.1052 | 17.9337
91794024091 | 0.054 | 8.0943
91794024092 | 0.0582 | 10.2118
91794024093 | 0.0534 | 9.382
91794024094 | 0.1249 | 9.8377
91794024095 | 0.0618 | 3.7006
91794024096 | 0.0956 | 6.1193
91794024097 | 0.0548 | 233.289
91842059151 | 0.1833 | 6.122
91842059152 | 0.1631 | 7.0608
91842059153 | 0.0988 | 6.035
91842059154 | 0.1448 | 8.4625
91842059155 | 0.1154 | 8.7691
91842059156 | 0.1231 | 4.0249
91842059157 | 0.4061 | 4.997
91842059158 | 0.3409 | 12.4819
91842060018 | 0.2191 | 2.9118
91842060019 | 0.1804 | 2.7701
91842060020 | 0.0063 | 0.8965
91842060021 | 0.1499 | 2.6815
91842060022 | 0.2222 | 2.8779
91842060023 | 0.1444 | 7.0459
91842060024 | 0.2437 | 3.6038
91842060025 | 0.3222 | 1.8718
91842060026 | 0.2047 | 1.83
91842060027 | 0.2421 | 1.3331
91842060028 | 0.2993 | 1.5298
91842060029 | 0.2248 | 2.7266
91842060030 | 0.2649 | 4.1448
91842060031 | 0.2208 | 6.9393
91842060032 | 0.1435 | 4.8431
91842060033 | 0.1333 | 4.1428
91842060034 | 0.2232 | 9.0649
91842060035 | 0.1055 | 3.0805
91842060036 | 0.6284 | 3.9884
91842060037 | 0.1765 | 2.5868
91842060038 | 0.2059 | 3.272
91842060039 | 0.4735 | 3.6347
91842060040 | 0.4819 | 0.8106
91842060041 | 0.3551 | 2.9812
91842060042 | 0.2193 | 3.1547
91842060043 | 0.1959 | 6.615
91842060044 | 0.2369 | 6.4715
91842060045 | 0.1668 | 1.9524
91842060046 | 0.2981 | 2.1006
91842060047 | 0.548 | 0.8458
91842060048 | 0.2031 | 1.2695
91842060049 | 0.5951 | 2.584
91842060050 | 0.3218 | 3.9686
91842060051 | 0.1876 | 6.566
91842060052 | 0.1923 | 9.392
91842060053 | 0.19 | 1.8182
91842060054 | 0.2 | 3.5285
91842060055 | 0.2435 | 4.4427
91842060056 | 0.1142 | 3.7746
91842060057 | 0.3205 | 2.1418
91842060058 | 0.1252 | 2.3731
91842060059 | 0.2117 | 2.5038
91842060060 | 0.0945 | 1.7848
91842060061 | 0.0921 | 1.6296
91842060062 | 0.1387 | 3.4098
91842060063 | 0.3997 | 6.8632
91842060064 | 0.0703 | 5.5949
91842060065 | 0.1604 | 4.6032
91842060066 | 0.2897 | 9.6628
91842060067 | 0.629 | 3.4227
91842060068 | 0.1478 | 4.0311
91842060069 | 0.1489 | 8.8828
91842060070 | 0.147 | 8.539
91842060071 | 0.1102 | 4.418
91842060072 | 0.0919 | 1.0391
91842060073 | 0.2026 | 1.6307
91842060074 | 0.2548 | 9.4462
91842060075 | 0.1367 | 3.5908
91842060076 | 0.1191 | 3.6496
91842060077 | 0.1648 | 3.4048
91842060078 | 0.1731 | 2.6133
91842060079 | 0.4461 | 2.088
91842060080 | 0.1129 | 2.4108
91842060081 | 0.1402 | 2.1453
91842060082 | 0.5737 | 1.923
91842060083 | 0.275 | 2.3147
91842060084 | 0.3837 | 1.6695
91842060085 | 0.2741 | 2.0728
91842060086 | 0.134 | 1.6491
91842060087 | 0.156 | 2.0025
91842060088 | 0.2162 | 1.9344
91842060089 | 0.1335 | 5.2484
91842060090 | 0.1283 | 1.4297
91842060091 | 0.2959 | 1.8342
91842060092 | 0.3072 | 2.252
91842060093 | 0.116 | 2.0291
91842060094 | 0.2476 | 2.3016
91842060095 | 0.2008 | 1.8483
91842060096 | 0.2035 | 2.3712
91842060097 | 0.2034 | 3.8094
91842060098 | 0.2618 | 1.8858
91842060099 | 0.1992 | 2.1372
91842060100 | 0.0001 | 0.9695
91842060101 | 0.1624 | 2.4854
91842060102 | 0.1389 | 2.1029
91842060103 | 0.1277 | 1.1398
91842060104 | 0.4125 | 1.4156
91842060105 | 0.1956 | 1.8435
91842060106 | 0.1836 | 1.9306
91842060107 | 0.5579 | 1.9552