## MSA20230404251
MSA20230404251
PROJECT | SAN AGUSTIN
REFERENCE | 251
DATE DELIVERED | 2023-04-06 06:39
DATE REPORTED | 2023-04-04 07:30
INSTRUCTIONS | Au (FAAAm), Ag (FAAAm)
| Au | Ag
| FAAA | FAAA
SAMPLE | ppm | ppm
91842060109 | 0.1209 | 3.3109
91842060110 | 0.3452 | 3.309
91842060111 | 0.094 | 1.5558
91842060112 | 0.0773 | 1.6131
91842060113 | 0.1952 | 1.7926
91842060114 | 0.0707 | 1.2435
91842060115 | 0.0925 | 3.8247
91842060116 | 0.1272 | 2.3379
91842060117 | 0.0804 | 2.1989
91842060118 | 0.1664 | 1.5177
91842060119 | 0.1475 | 4.9022
91842060120 | 0.1733 | 3.1785
91842060121 | 0.1847 | 2.5004
91842060122 | 0.228 | 1.7802
91842060123 | 0.1966 | 2.7333
91842060124 | 0.2291 | 2.7249
91842060125 | 0.21 | 2.3133
91842060126 | 0.1759 | 2.4822
91842060127 | 0.0585 | 5.2709
91842060128 | 0.1494 | 1.4235
91842060129 | 0.2164 | 1.333
91842060130 | 0.1245 | 1.4042
91842060131 | 0.2195 | 2.6529
91842060132 | 0.3159 | 1.0211
91842060133 | 0.2504 | 1.7367
91842060134 | 0.1512 | 1.3039
91842060135 | 0.1935 | 2.3024
91842060136 | 0.6902 | 1.8351
91842060137 | 0.3423 | 1.7704
91842060138 | 0.0385 | 1.6645
91842060139 | 0.7301 | 2.4481
91842060140 | 0.0565 | 2.4726
91842060141 | 0.3445 | 1.5089
91842060142 | 0.1682 | 1.6685
91842060143 | 0.2877 | 1.9251
91842060144 | 0.1782 | 2.3503
91842060145 | 0.4656 | 2.0625
91842060146 | 0.3926 | 2.0541
91842060147 | 0.2968 | 2.0833
91842060148 | 0.3727 | 3.2757
91842060149 | 0.2228 | 2.9999
91842060150 | 0.0726 | 2.1546
91842060151 | 0.2195 | 2.4242
91842060152 | 0.1551 | 3.4288
91842061001 | 0.4143 | 3.7573
91842061002 | 0.3733 | 3.7501
91842061003 | 0.6417 | 3.399
91842061004 | 0.4593 | 1.542
91842061005 | 0.4649 | 1.9354
91842061006 | 0.2957 | 2.3301
91842061007 | 0.2847 | 2.7366
91842061008 | 0.4519 | 2.2847
91842061009 | 0.3152 | 5.616
91842061010 | 0.2662 | 4.4334
91842061011 | 0.2768 | 3.9295
91842061012 | 0.2505 | 2.982
91842061013 | 0.3032 | 2.2241
91842061014 | 0.3209 | 2.5887
91842061015 | 0.2829 | 4.7723
91842061016 | 0.2864 | 3.1458
91842061017 | 0.3086 | 3.4493
91842061018 | 0.3782 | 5.2827
91842061019 | 0.3569 | 3.7661
91842061020 | 0.6603 | 6.8156
91842061021 | 0.6288 | 3.9455
91842061022 | 0.826 | 2.5545
91842061023 | 0.6981 | 1.757
91842061024 | 0.6843 | 1.7374
91842061025 | 0.3474 | 2.5661
91842061026 | 0.4798 | 3.1053
91842061027 | 0.1803 | 1.5067
91842061028 | 0.2113 | 4.8237
91842061029 | 0.1421 | 3.2214
91842061030 | 0.2739 | 2.6207
91842061031 | 0.2816 | 2.5683
91842061032 | 0.4349 | 3.9725
91842061033 | 0.219 | 2.1332
91842061034 | 0.2921 | 1.5954
91842061035 | 0.5028 | 2.2027
91842061036 | 0.2208 | 1.2952
91842061037 | 0.5802 | 2.06
91842061038 | 0.7413 | 1.3383
91842061039 | 0.9028 | 3.7438
91842061040 | 0.0101 | 0.8178
91842061041 | 0.9551 | 3.4895
91842061042 | 0.6762 | 10.9875
91842061043 | 1.5374 | 23.3155
91842061044 | 0.0264 | 4.1426
91842061045 | 0.2527 | 2.1555
91842061046 | 0.5277 | 3.6288
91842061047 | 0.2993 | 4.2631
91842061048 | 0.4556 | 5.3132
91842061049 | 0.4189 | 4.1869
91842061050 | 0.8227 | 3.2966
91842061051 | 0.6402 | 2.1583
91842061052 | 0.643 | 1.8544
91842061053 | 0.7737 | 2.0532
91842061054 | 0.7099 | 1.7694
91842061055 | 0.4596 | 2.3783
91842061056 | 0.3639 | 7.6045
91842061057 | 0.3941 | 7.5249
91842061058 | 0.5738 | 6.5722
91842061059 | 0.5423 | 6.4482