## MSA20230405254
MSA20230405254
PROJECT | SAN AGUSTIN
REFERENCE | 254
DATE DELIVERED | 2023-04-07 05:08
DATE REPORTED | 2023-04-05 08:53
INSTRUCTIONS | Au (FAAAm), Ag (FAAAm)
| Au | Ag
| FAAA | FAAA
SAMPLE | ppm | ppm
91794025001 | 0.0643 | 5.9276
91794025002 | 0.1463 | 5.0349
91794025003 | 0.1432 | 4.4347
91794025004 | 0.179 | 4.7569
91794025005 | 0.1259 | 3.5718
91794025006 | 0.1549 | 6.3307
91794025007 | 0.1878 | 4.065
91794025008 | 0.1982 | 3.2385
91794025009 | 0.1 | 4.3939
91794025010 | 0.1272 | 5.7469
91794025011 | 0.1825 | 7.804
91794025012 | 0.1126 | 7.3778
91794025013 | 0.5065 | 17.4881
91794025014 | 0.2222 | 42.6742
91794025015 | 0.2206 | 30.3309
91794025016 | 0.142 | 13.6548
91794025017 | 0.0842 | 8.7948
91794025018 | 0.084 | 10.5793
91794025019 | 0.1833 | 20.6773
91794025020 | 0.6484 | 6.8765
91794025021 | 0.2823 | 93.847
91794025022 | 0.235 | 45.8909
91794025023 | 0.2711 | 30.6612
91794025024 | 0.2867 | 74.9207
91794025025 | 0.2457 | 81.5563
91794025026 | 0.2216 | 8.3207
91794025027 | 0.1934 | 12.6223
91794025028 | 0.2866 | 6.8574
91794025029 | 0.1776 | 10.4135
91794025030 | 0.1976 | 7.9186
91794025031 | 0.3857 | 30.4564
91794025032 | 0.2171 | 17.8872
91794025033 | 0.33 | 9.2346
91794025034 | 0.4469 | 41.9725
91794025035 | 0.5308 | 61.5618
91794025036 | 0.3652 | 66.4737
91794025037 | 0.2663 | 36.7295
91794025038 | 0.3234 | 53.8645
91794025039 | 0.3472 | 43.9467
91794025040 | 0.1836 | 26.7013
91794025041 | 0.3017 | 73.8377
91794025042 | 0.3646 | 79.5119
91794025043 | 0.465 | 53.5803
91794025044 | 0.2891 | 58.0253
91794025045 | 0.4803 | 78.3642
91794025046 | 0.3803 | 32.7297
91794025047 | 0.201 | 67.3094
91794025048 | 0.2949 | 41.1212
91794025049 | 0.2519 | 32.9137
91842061060 | 0.7309 | 4.2332
91842061061 | 0.7142 | 4.3853
91842061062 | 0.5276 | 3.1973
91842061063 | 0.4738 | 15.1515
91842061064 | 0.3161 | 3.9497
91842061065 | 0.7026 | 2.5568
91842061066 | 0.5886 | 2.0885
91842061067 | 0.5673 | 1.5998
91842061068 | 0.5096 | 1.8199
91842061069 | 0.5469 | 3.6485
91842061070 | 0.4199 | 3.4168
91842061071 | 0.3268 | 2.759
91842061072 | 0.3316 | 3.1147
91842061073 | 0.2002 | 3.949
91842061074 | 0.0459 | 1.9006
91842061075 | 0.0995 | 1.1777
91842061076 | 0.1638 | 1.3967
91842061077 | 0.1696 | 1.0093
91842061078 | 0.1724 | 1.5628
91842061079 | 0.2938 | 1.7599
91842061080 | 0.0003 | 0.727
91842061081 | 0.347 | 1.9049
91842061082 | 0.3101 | 1.9318
91842061083 | 0.4197 | 3.0479
91842061084 | 0.4392 | 4.661
91842061085 | 0.4882 | 2.0786
91842061086 | 0.3594 | 3.2638
91842061087 | 0.1469 | 1.9056
91842061088 | 0.1454 | 1.5226
91842061089 | 0.1694 | 1.7453
91842061090 | 0.1283 | 2.124
91842061091 | 0.1656 | 1.7697
91842061092 | 0.1478 | 1.935
91842061093 | 0.2364 | 1.8386
91842061094 | 0.1608 | 1.9425
91842061095 | 0.1398 | 1.0279
91842061096 | 0.1194 | 1.53
91842061097 | 0.1854 | 1.1596
91842061098 | 0.1003 | 1.1151
91842061099 | 0.2458 | 1.7377
91842061100 | 0.705 | 6.0325
91842061101 | 0.26 | 1.4494
91842061102 | 0.1225 | 1.0845
91842061103 | 0.1508 | 1.2124
91842061104 | 0.149 | 1.6168
91842061105 | 0.045 | 1.1146
91842061106 | 0.0946 | 1.3118
91842061107 | 0.0878 | 1.3087
91842061108 | 0.1124 | 1.2536
91842061109 | 0.0764 | 1.3709
91842061110 | 0.1333 | 1.5052
91842061111 | 0.2538 | 1.7875
91842061112 | 0.1628 | 1.6657
91842061113 | 0.1093 | 1.652
91842061114 | 0.1732 | 1.7337
91842061115 | 0.1973 | 1.0927
91842061116 | 0.2166 | 1.6007
91842061117 | 0.1764 | 1.1308
91842061118 | 0.1741 | 1.6087
91842061119 | 0.28 | 2.0249
91842061120 | 0.4732 | 2.8019
91842061121 | 0.4514 | 2.7371
91842061122 | 0.3849 | 2.2329
91842061123 | 0.1724 | 1.7128
91842061124 | 0.2117 | 1.5588
91842061125 | 0.1832 | 1.7783
91842061126 | 0.1249 | 2.4856
91842061127 | 0.1276 | 1.7489
91842061128 | 0.3548 | 2.2291
91842061129 | 0.3653 | 1.9832
91842061130 | 0.4246 | 2.2703
91842061131 | 0.406 | 1.5338
91842061132 | 0.5112 | 1.6461
91842061133 | 0.6393 | 4.8495
91842061134 | 0.3663 | 2.2041
91842061135 | 0.3485 | 2.4311
91842061136 | 0.3715 | 3.0534
91842061137 | 0.1635 | 1.8949
91842061138 | 0.4043 | 1.8336
91842061139 | 0.3841 | 2.2941
91842061140 | 0.2213 | 28.4932
91842061141 | 0.3188 | 1.7636
91842061142 | 0.3807 | 1.445
91842061143 | 0.2135 | 1.1454
91842061144 | 0.4001 | 2.4216
91842061145 | 0.1948 | 1.2668
91842061146 | 0.2063 | 1.1612
91842061147 | 0.2104 | 1.3898
91842061148 | 0.1168 | 0.9411
91842061149 | 0.1641 | 0.8765
91842061150 | 0.221 | 1.7769
91842061151 | 0.8945 | 1.9617
91842062001 | 0.0779 | 1.3879
91842062002 | 0.106 | 1.032
91842062003 | 0.0724 | 0.9284
91842062004 | 0.0869 | 1.348
91842062005 | 0.135 | 1.9889
91842062006 | 0.1768 | 3.6563
91842062007 | 0.2275 | 1.4221
91842062008 | 0.2344 | 1.543
91842062009 | 0.2777 | 1.5022
91842062010 | 0.2452 | 1.3939
91842062011 | 0.2612 | 1.1739
91842062012 | 0.221 | 1.7944
91842062013 | 0.1958 | 1.6046
91842062014 | 0.1236 | 3.0713
91842062015 | 0.1603 | 1.7175
91842062016 | 0.1891 | 1.7141
91842062017 | 0.0876 | 1.5671