## MSA20230406256
MSA20230406256
PROJECT | SAN AGUSTIN
REFERENCE | 256
DATE DELIVERED | 2023-04-08 10:06
DATE REPORTED | 2023-04-06 07:54
INSTRUCTIONS | Au (FAAAm), Ag (FAAAm)
| Au | Ag
| FAAA | FAAA
SAMPLE | ppm | ppm
91842063001 | 0.4343 | 3.0993
91842063002 | 0.1491 | 3.3272
91842063003 | 0.0984 | 5.5968
91842063004 | 0.0625 | 2.1363
91842063005 | 0.1714 | 1.4666
91842063006 | 0.0509 | 2.998
91842063007 | 0.3915 | 21.8147
91842063008 | 0.3302 | 17.6592
91842063009 | 0.5218 | 40.636
91842063010 | 0.1982 | 13.8689
91842063011 | 0.3332 | 9.3992
91842063012 | 0.2059 | 13.5685
91842063013 | 0.4744 | 15.5124
91842063014 | 0.3667 | 32.1229
91842063015 | 0.3237 | 31.1907
91842063016 | 0.2735 | 30.2541
91842063017 | 0.7815 | 14.6401
91842063018 | 0.4475 | 23.3903
91842063019 | 0.2035 | 5.2082
91842063020 | 0.1814 | 1.8202
91842063021 | 0.1099 | 12.49
91842063022 | 0.2203 | 3.1038
91842063023 | 0.2164 | 4.0878
91842063024 | 0.1573 | 3.0635
91842063025 | 0.1223 | 1.6497
91842063026 | 0.1676 | 2.3483
91842063027 | 0.1606 | 1.4499
91842063028 | 0.2745 | 2.6023
91842063029 | 0.4972 | 5.9359
91842063030 | 0.7429 | 5.338
91842063031 | 0.2212 | 8.6027
91842063032 | 0.2638 | 32.1948
91842063033 | 0.4022 | 27.417
91842063034 | 0.2255 | 23.3493
91842063035 | 0.5061 | 38.4929
91842063036 | 0.4103 | 47.057
91842063037 | 0.3218 | 62.4425
91842063038 | 0.5162 | 56.1273
91842063039 | 0.3214 | 62.4425
91842063040 | 0.2342 | 29.6316
91842063041 | 0.5013 | 8.2619
91842063042 | 0.8304 | 10.3917
91842063043 | 0.5799 | 34.4316
91842063044 | 0.7299 | 6.1026
91842063045 | 0.113 | 7.6224
91842063046 | 0.0986 | 5.5096
91842063047 | 0.1072 | 2.6934
91842063048 | 0.0756 | 3.3745
91842063049 | 0.1225 | 2.8889
91842063050 | 0.5243 | 4.736
91842063051 | 1.0598 | 4.8118
91842063052 | 0.1482 | 5.4192
91842063053 | 0.2751 | 4.7351
91842063054 | 0.4943 | 8.4956
91842063055 | 0.4991 | 47.0988
91842063056 | 0.08 | 36.1694
91842063057 | 0.3827 | 35.2026
91842063058 | 0.6329 | 51.1969
91842063059 | 0.3525 | 40.9246
91842063060 | 0.577 | 74.7476
91842063061 | 0.5563 | 79.4284
91842063062 | 0.8111 | 183.224
91842063063 | 0.3126 | 25.83
91842063064 | 0.432 | 11.9792
91842063065 | 0.4265 | 5.1455
91842063066 | 0.5723 | 6.2306
91842063067 | 0.4876 | 7.7285
91842063068 | 0.6918 | 6.3701
91842063069 | 0.5065 | 14.2075
91842063070 | 0.5518 | 32.2768
91842063071 | 0.496 | 28.361
91842063072 | 0.276 | 10.919
91842063073 | 0.2013 | 7.2691
91842063074 | 1.9041 | 12.4299
91842063075 | 0.2981 | 4.0035
91842063076 | 0.5567 | 6.1303
91842063077 | 0.3162 | 15.6192
91842063078 | 0.4594 | 66.4402
91842063079 | 0.9044 | 117.034
91842063080 | 0.0043 | 0.67
91842063081 | 0.5085 | 29.1783
91842063082 | 0.5819 | 17.7829
91842063083 | 0.3932 | 7.8203
91842063084 | 0.4021 | 17.7788
91842063085 | 0.2751 | 8.3253
91842063086 | 0.4108 | 26.5236
91842063087 | 0.21 | 13.2504
91842063088 | 0.2118 | 7.6428
91842063089 | 0.1976 | 10.1092
91842063090 | 0.354 | 22.506
91842063091 | 0.1293 | 6.1886
91842063092 | 0.2069 | 5.36
91842063093 | 0.2603 | 3.7571
91842063094 | 0.4168 | 3.7685
91842063095 | 0.1947 | 4.1796
91842063096 | 0.2302 | 4.3673
91842063097 | 0.2686 | 5.8383
91842063098 | 0.2589 | 13.5999
91842063099 | 0.254 | 17.0641
91842063100 | 0.7174 | 6.0384
91842063101 | 0.4687 | 34.7752
91842063102 | 2.068 | 31.5923
91842063103 | 0.4164 | 16.7256
91842063104 | 0.5237 | 20.7133
91842063105 | 0.5604 | 59.9147
91842063106 | 0.386 | 7.4739
91842063107 | 0.3444 | 9.635
91842063108 | 0.518 | 7.7909
91842063109 | 0.3531 | 10.3604
91842063110 | 0.295 | 49.5999
91842063111 | 0.4245 | 34.4515
91842063112 | 0.3018 | 35.1372
91842063113 | 0.2587 | 40.6503
91842063114 | 0.1802 | 60.8553
91842063115 | 0.1876 | 31.7263
91842063116 | 0.1426 | 10.2718
91842063117 | 0.2322 | 4.66
91842063118 | 0.2474 | 10.2479
91842063119 | 0.1545 | 5.3572
91842063120 | 0.3259 | 1.8526
91842063121 | 0.2981 | 4.9334
91842063122 | 0.1423 | 4.8667
91842063123 | 0.4611 | 11.4346
91842063124 | 0.0861 | 22.8392
91842063125 | 0.1356 | 19.6453
91842063126 | 0.1156 | 36.1121
91842063127 | 0.1467 | 48.7568
91842063128 | 0.4481 | 97.3768
91842063129 | 0.5743 | 55.8102
91842063130 | 0.3818 | 23.5478
91842063131 | 0.2247 | 14.5638
91842063132 | 0.4273 | 10.331
91842063133 | 0.3184 | 7.7897
91842063134 | 0.3781 | 12.0247
91842063135 | 0.6544 | 18.3748
91842063136 | 0.2891 | 8.7841
91842063137 | 0.1562 | 4.5057
91842063138 | 0.1561 | 2.201
91842063139 | 0.0686 | 2.097
91842063140 | 0.1982 | 27.3475
91842063141 | 0.1172 | 3.7249
91842063142 | 0.2105 | 5.5815
91842063143 | 0.1674 | 5.0381
91842063144 | 0.0934 | 2.4881
91842063145 | 0.1 | 2.1809
91842063146 | 0.1299 | 3.2735
91842063147 | 0.2093 | 3.1366
91842063148 | 0.2028 | 5.2305
91842063149 | 0.1621 | 8.2523
91842063150 | 0.1692 | 18.092
91842063151 | 0.1451 | 12.4965
91842063152 | 0.184 | 28.9327
91842063153 | 0.1119 | 10.5031
91842063154 | 0.1302 | 23.8062
91842063155 | 0.1068 | 32.5094
91842063156 | 0.1385 | 27.6269
91842063157 | 0.0859 | 5.5365
91842063158 | 0.1785 | 6.0332
91842063159 | 0.144 | 7.0989
91842063160 | 0.0015 | 0.8378
91842063161 | 0.102 | 8.0173
91842063162 | 0.2221 | 14.1345
91842063163 | 0.1833 | 6.2428
91842063164 | 0.1068 | 5.3249
91842063165 | 0.09 | 10.3466
91842063166 | 0.1108 | 4.2646
91842063167 | 0.091 | 2.9423
91842063168 | 0.0976 | 11.1886
91842063169 | 0.0868 | 11.5331
91842063170 | 0.1004 | 12.1438
91842063171 | 0.1481 | 9.1803
91842063172 | 0.1545 | 4.1794
91842063173 | 0.1346 | 4.6759
91842063174 | 0.1302 | 5.2932
91842063175 | 0.1439 | 4.4476
91842063176 | 0.0777 | 3.4341
91842063177 | 0.0862 | 5.5933
91842063178 | 0.0929 | 20.107
91842063179 | 0.1137 | 7.0906
91842063180 | 0.1038 | 4.7823
91842063181 | 0.1072 | 3.9579
91842063182 | 0.0492 | 2.3827
91842063183 | 0.0511 | 1.8323
91842063184 | 0.0539 | 2.9365
91842063185 | 0.0705 | 4.3169
91842063186 | 0.0597 | 2.6839
91842063187 | 0.1217 | 22.7276
91842063188 | 0.0608 | 11.265
91842063189 | 0.0795 | 12.5297
91842063190 | 0.0807 | 4.2165
91842063191 | 0.0519 | 28.5315
91842063192 | 0.0648 | 10.8333
91842063193 | 0.0481 | 4.4229
91842063194 | 0.0416 | 2.6517
91842063195 | 0.0407 | 6.2491
91842063196 | 0.0701 | 15.0044
91842063197 | 0.0912 | 12.0446
91842063198 | 0.0728 | 18.8808
91842063199 | 0.078 | 3.1123
91842063200 | 0.1361 | 2.0458
91842063201 | 0.0467 | 2.5755
91842063202 | 0.0497 | 4.9139
91842063203 | 0.0676 | 4.531
91842063204 | 0.0533 | 2.4068
91842063205 | 0.1082 | 5.3169
91842063206 | 0.0539 | 4.7304
91842063207 | 0.0526 | 4.9012
91842063208 | 0.0427 | 6.7096
91842063209 | 0.0451 | 5.1851
91842063210 | 0.0854 | 7.7699
91842063211 | 0.0417 | 23.5051
91842063212 | 0.0349 | 5.2505
91842063213 | 0.0452 | 8.0573
91842063214 | 0.1095 | 7.8339
91842063215 | 0.0635 | 23.4973
91842063216 | 0.0934 | 13.8879
91842063217 | 0.1088 | 7.4467
91842063218 | 0.7044 | 6.0068
91842063219 | 0.0478 | 2.1183
91842063220 | 0.2564 | 25.2493
91842063221 | 0.0817 | 4.6815
91842063222 | 0.0898 | 3.083
91842063223 | 0.0337 | 1.8274
91842063224 | 0.0292 | 1.6885
91842063225 | 0.0859 | 4.1497
91842063226 | 0.1026 | 5.1785
91842063227 | 0.0539 | 6.3733
91842063228 | 0.0957 | 5.1168
91842063229 | 0.0562 | 4.8769
91842063230 | 0.0365 | 7.4148
91842063231 | 0.0268 | 1.8856
91842063232 | 0.0472 | 14.2566
91842063233 | 0.0165 | 3.8396