## MSA20230407259
MSA20230407259
PROJECT | SAN AGUSTIN
REFERENCE | 259
DATE DELIVERED | 2023-04-09 16:40
DATE REPORTED | 2023-04-07 08:22
INSTRUCTIONS | Au (FAAAm), Ag (FAAAm)
| Au | Ag
| FAAA | FAAA
SAMPLE | ppm | ppm
91842064001 | 0.0862 | 6.4811
91842064002 | 0.1202 | 6.5183
91842064003 | 0.0813 | 3.3755
91842064004 | 0.0615 | 12.1727
91842064005 | 0.0234 | 3.4346
91842064006 | 0.1761 | 3.4916
91842064007 | 0.4725 | 5.115
91842064008 | 0.1713 | 9.3809
91842064009 | 0.1181 | 3.5522
91842064010 | 0.0742 | 3.1535
91842064011 | 0.4721 | 4.1544
91842064012 | 0.0645 | 2.0445
91842064013 | 0.2396 | 6.6214
91842064014 | 0.1656 | 5.9848
91842064015 | 0.5017 | 34.5162
91842064016 | 0.3305 | 9.6643
91842064017 | 0.0992 | 7.8281
91842064018 | 0.0772 | 2.9141
91842064019 | 0.0319 | 2.2643
91842064020 | 0.6519 | 5.9074
91842064021 | 0.1972 | 2.1418
91842064022 | 0.1433 | 4.2829
91842064023 | 0.6883 | 14.0366
91842064024 | 0.8015 | 11.4817
91842064025 | 0.4578 | 6.5852
91842064026 | 0.2331 | 4.4878
91842064027 | 0.0539 | 3.3104
91842064028 | 0.2737 | 2.3865
91842064029 | 0.1097 | 2.2278
91842064030 | 0.1608 | 9.0392
91842064031 | 0.2596 | 5.0541
91842064032 | 0.177 | 4.8882
91842064033 | 1.2461 | 12.6994
91842064034 | 0.1097 | 3.0797
91842064035 | 0.1392 | 2.9573
91842064036 | 0.1132 | 3.4497
91842064037 | 0.294 | 3.5156
91842064038 | 0.0752 | 2.3744
91842064039 | 0.1352 | 2.5926
91842064040 | 0.2064 | 27.5843
91842064041 | 0.0203 | 4.2367
91842064042 | 0.0192 | 1.9917
91842064043 | 0.0344 | 2.6793
91842064044 | 0.1008 | 2.6213
91842064045 | 0.0767 | 2.3638
91842064046 | 0.1051 | 2.5317
91842064047 | 0.2102 | 1.6591
91842064048 | 0.6168 | 7.9255
91842064049 | 0.2765 | 7.3474
91842064050 | 0.682 | 6.6156
91842064051 | 0.3229 | 10.9199
91842064052 | 0.3137 | 5.3269
91842064053 | 0.1133 | 3.9184
91842064054 | 0.0583 | 2.3136
91842064055 | 0.1585 | 2.4793
91842064056 | 0.075 | 6.4762
91842064057 | 0.1699 | 4.5542
91842064058 | 0.1874 | 4.2853
91842064059 | 0.0902 | 2.3911
91842064060 | 0.2192 | 3.4017
91842064061 | 0.2089 | 3.4401
91842064062 | 0.347 | 4.2624
91842064063 | 0.3059 | 4.3998
91842064064 | 0.2004 | 3.6067
91842064065 | 0.1626 | 3.5483
91842064066 | 0.3883 | 5.9351
91842064067 | 0.5178 | 6.6555
91842064068 | 0.4106 | 2.8255
91842064069 | 0.0224 | 6.5042
91842064070 | 0.0484 | 6.4693
91842064071 | 0.032 | 2.094
91842064072 | 0.0069 | 2.2907
91842064073 | 0.0347 | 15.3037
91842064074 | 0.0252 | 3.4163
91842064075 | 0.0385 | 4.9707
91842064076 | 0.0137 | 3.0829
91842064077 | 0.323 | 13.0292
91842064078 | 0.4477 | 4.3765
91842064079 | 0.3482 | 5.3089
91842064080 | 0.0001 | 0.7312
91842064081 | 0.6454 | 9.0536
91842064082 | 0.2922 | 7.581
91842064083 | 0.1883 | 3.3744
91842064084 | 0.1453 | 1.926
91842064085 | 0.0801 | 2.2149
91842064086 | 0.0534 | 1.7114
91842064087 | 0.0195 | 3.148
91842064088 | 0.0684 | 2.4429
91842064089 | 0.3 | 8.1636
91842064090 | 0.0867 | 9.0458
91842064091 | 0.0403 | 2.473
91842064092 | 0.1015 | 2.2942
91842064093 | 0.0791 | 2.1187
91842064094 | 0.0024 | 0.6321
91842064095 | 0.0613 | 2.7717
91842064096 | 0.1151 | 3.0062
91842064097 | 0.2606 | 2.491
91842064098 | 0.3848 | 5.1767
91842064099 | 0.0422 | 3.0677
91842064100 | 0.7022 | 5.926
91842064101 | 0.0851 | 2.6978
91842064102 | 0.0624 | 3.3463
91842064103 | 0.0423 | 2.355
91842064104 | 0.4176 | 2.2622
91842064105 | 0.4104 | 3.2862
91842064106 | 0.5453 | 10.3403
91842064107 | 0.1508 | 14.9769
91842064108 | 0.0876 | 11.8141
91842064109 | 0.196 | 6.2357
91842064110 | 1.3601 | 7.6996
91842064111 | 0.1938 | 7.1183
91842064112 | 0.1982 | 6.6854
91842064113 | 0.1442 | 5.0191
91842065001 | 0.6755 | 1.2766
91842065002 | 1.043 | 1.2646
91842065003 | 0.324 | 1.7124
91842065004 | 0.533 | 3.5025
91842065005 | 0.3732 | 1.491
91842065006 | 0.6794 | 1.5891
91842065007 | 0.4303 | 1.1998
91842065008 | 0.1204 | 1.5751
91842065009 | 0.3499 | 1.3265
91842065010 | 0.2933 | 3.3647
91842065011 | 0.3317 | 2.1721
91842065012 | 0.3478 | 7.3733
91842065013 | 0.2819 | 2.3487
91842065014 | 0.7296 | 2.8258
91842065015 | 0.6777 | 1.4361
91842065016 | 0.5381 | 1.4648
91842065017 | 0.2877 | 1.3435
91842065018 | 0.3336 | 3.2638
91842065019 | 0.2598 | 2.6467
91842065020 | 0.0001 | 0.6652
91842065021 | 0.3109 | 2.8202
91842065022 | 0.373 | 2.2675
91842065023 | 0.5449 | 2.0841
91842065024 | 0.1416 | 2.0102
91842065025 | 0.1707 | 2.0208
91842065026 | 0.1819 | 2.2313
91842065027 | 0.2757 | 4.081
91842065028 | 0.2837 | 1.2822
91842065029 | 0.8083 | 2.4295
91842065030 | 0.0981 | 1.996
91842065031 | 0.1369 | 2.4308
91842065032 | 0.4763 | 2.9321