## MSA20230408262
MSA20230408262
PROJECT | SAN AGUSTIN
REFERENCE | 262
DATE DELIVERED | 2023-04-11 17:05
DATE REPORTED | 2023-04-08 08:33
INSTRUCTIONS | Au (FAAAm), Ag (FAAAm)
| Au | Ag
| FAAA | FAAA
SAMPLE | ppm | ppm
91794026001 | 0.059 | 2.6496
91794026002 | 0.1816 | 2.6588
91794026003 | 0.0828 | 2.0133
91794026004 | 0.1201 | 2.7722
91794026005 | 0.067 | 1.892
91794026006 | 0.2303 | 2.6442
91794026007 | 0.3079 | 2.7125
91842064114 | 0.0071 | 3.556
91842064115 | 0.0577 | 11.7037
91842064116 | 0.1533 | 3.771
91842064117 | 0.0972 | 3.3464
91842064118 | 0.31 | 3.3822
91842064119 | 0.373 | 5.0459
91842064120 | 0.2304 | 4.2236
91842064121 | 0.2308 | 4.0176
91842064122 | 0.1119 | 2.0843
91842064123 | 0.0123 | 12.0313
91842064124 | 0.2607 | 5.1684
91842064125 | 0.2024 | 5.8036
91842064126 | 0.192 | 5.8371
91842064127 | 0.2547 | 32.5106
91842064128 | 0.481 | 3.7463
91842064129 | 0.2215 | 3.553
91842066001 | 0.1189 | 1.8635
91842066002 | 0.134 | 2.0363
91842066003 | 0.8107 | 2.6591
91842066004 | 0.1164 | 1.9734
91842066005 | 0.0621 | 4.4551
91842066006 | 0.199 | 3.7643
91842066007 | 0.2379 | 4.9421
91842066008 | 0.211 | 4.1118
91842066009 | 0.0235 | 3.601
91842066010 | 0.0648 | 2.9214
91842066011 | 0.0941 | 4.4699
91842066012 | 0.8563 | 6.3941
91842066013 | 1.6749 | 9.1706
91842066014 | 1.6662 | 12.9584
91842066015 | 0.3653 | 4.3844
91842066016 | 0.2952 | 5.9086
91842066017 | 0.4522 | 6.9667
91842066018 | 0.192 | 3.9801
91842066019 | 0.1609 | 2.9939
91842066020 | 0.7037 | 5.4332
91842066021 | 0.126 | 2.7558
91842066022 | 0.694 | 5.2381
91842066023 | 0.1843 | 3.6879
91842066024 | 0.1889 | 3.7467
91842066025 | 0.2987 | 6.0184
91842066026 | 0.2734 | 8.1162
91842066027 | 0.2854 | 5.1335
91842066028 | 0.3648 | 7.4103
91842066029 | 0.2077 | 3.6339
91842066030 | 0.4145 | 5.2084
91842066031 | 0.1027 | 6.1005
91842066032 | 0.074 | 2.247
91842066033 | 0.1319 | 2.9561
91842066034 | 0.1125 | 6.9285
91842066035 | 0.0297 | 3.2787
91842066036 | 0.2636 | 2.4247
91842066037 | 0.2268 | 2.3326
91842066038 | 0.3263 | 3.4448
91842066039 | 0.695 | 3.1729
91842066040 | 0.189 | 29.446
91842066041 | 0.1731 | 1.7546
91842067001 | 0.0749 | 3.1116
91842067002 | 0.0624 | 3.5985
91842067003 | 0.1559 | 7.8714
91842067004 | 0.0727 | 4.6078
91842067005 | 0.0603 | 5.2561
91842067006 | 0.0335 | 3.5546
91842067007 | 0.0309 | 3.0529
91842067008 | 0.0364 | 3.8069
91842067009 | 0.3089 | 2.7104
91842067010 | 0.1658 | 12.9793
91842067011 | 0.1243 | 14.8962
91842067012 | 0.0493 | 8.4148
91842067013 | 0.2118 | 3.2583
91842067014 | 0.298 | 19.4484
91842067015 | 0.242 | 6.6714
91842067016 | 0.7274 | 5.2016
91842067017 | 1.1381 | 10.5697
91842067018 | 0.47 | 10.5439
91842067019 | 0.8203 | 9.3668
91842067020 | 0.6701 | 5.9465
91842067021 | 0.2206 | 3.7616
91842067022 | 0.4622 | 5.9144
91842067023 | 0.5279 | 18.3713
91842067024 | 0.4048 | 4.1599
91842067025 | 0.3934 | 5.7342
91842067026 | 0.0508 | 2.2171
91842067027 | 0.4549 | 6.6317
91842067028 | 0.371 | 17.9618
91842067029 | 0.264 | 3.1928
91842067030 | 0.1694 | 1.8779
91842067031 | 0.0639 | 3.2383
91842067032 | 0.0792 | 2.2306
91842067033 | 0.0163 | 2.128
91842067034 | 0.1433 | 1.9793
91842067035 | 0.1089 | 2.4789
91842067036 | 0.0348 | 2.9279
91842067037 | 0.0244 | 1.7148
91842067038 | 0.0413 | 6.1454
91842067039 | 0.0486 | 3.504
91842067040 | 0.244 | 21.969
91842067041 | 0.0991 | 1.7128
91842067042 | 0.1088 | 2.4704
91842067043 | 0.1074 | 2.4676
91842067044 | 0.0192 | 5.1519
91842067045 | 0.3146 | 3.7716
91842067046 | 0.0469 | 1.9911
91842067047 | 0.1037 | 4.7465
91842067048 | 0.0655 | 1.8318
91842067049 | 0.0239 | 2.2391
91842067050 | 0.0124 | 1.4076
91842067051 | 0.2194 | 11.1737
91842067052 | 0.1047 | 3.5235
91842067053 | 0.3557 | 3.1017
91842067054 | 0.3015 | 6.6368
91842067055 | 0.3816 | 7.0415
91842067056 | 0.5243 | 2.5358
91842067057 | 0.2609 | 2.6141
91842067058 | 0.2287 | 2.5145
91842067059 | 0.4948 | 5.9994
91842067060 | 0.5735 | 9.2862
91842067061 | 0.5738 | 9.0567
91842067062 | 0.4084 | 6.4549
91842067063 | 1.3037 | 8.0707
91842067064 | 0.6864 | 1.9867
91842067065 | 0.6508 | 10.9471
91842067066 | 0.3732 | 12.758
91842067067 | 0.1847 | 1.9238
91842067068 | 0.4381 | 3.3725
91842067069 | 0.1561 | 4.6075
91842067070 | 4.497 | 20.6076
91842067071 | 0.082 | 3.0236
91842067072 | 0.1504 | 31.8399
91842067073 | 0.2298 | 3.1494
91842067074 | 0.0491 | 6.554
91842067075 | 0.0942 | 2.9667
91842067076 | 0.3643 | 8.7217
91842067077 | 0.1587 | 6.7827
91842067078 | 0.1794 | 4.4616
91842067079 | 0.0767 | 5.6098
91842067080 | 0.0012 | 0.9441
91842067081 | 0.1052 | 1.9331
91842067082 | 0.146 | 2.3018
91842067083 | 0.7074 | 5.9015
91842067084 | 0.1771 | 2.6814
91842067085 | 0.1982 | 1.6257
91842067086 | 0.0543 | 1.3867
91842067087 | 0.512 | 2.5657
91842067088 | 0.0565 | 2.562
91842067089 | 0.0414 | 1.4494
91842067090 | 0.148 | 1.6753
91842067091 | 0.0919 | 2.8068
91842067092 | 0.0633 | 4.3858
91842067093 | 0.1826 | 2.6822
91842067094 | 0.0625 | 1.2451
91842067095 | 0.0294 | 1.0851
91842067096 | 0.3076 | 1.052
91842067097 | 1.2499 | 2.4539
91842067098 | 0.2807 | 1.2491
91842067099 | 0.0608 | 2.4027
91842067100 | 0.6938 | 6.6443
91842067101 | 0.1711 | 4.9345
91842067102 | 0.1238 | 1.6615
91842067103 | 0.6075 | 9.94
91842067104 | 0.3397 | 2.4079
91842067105 | 0.1514 | 1.3149
91842067106 | 1.4582 | 2.5907
91842067107 | 0.0803 | 1.4239
91842067108 | 0.8507 | 4.7941
91842067109 | 0.1614 | 1.4725
91842067110 | 0.6124 | 2.8715
91842067111 | 2.2898 | 25.8144
91842067112 | 1.3601 | 11.3981
91842067113 | 0.3174 | 1.9408
91842067114 | 0.4441 | 93.5385
91842067115 | 0.0212 | 2.4349
91842067116 | 0.3868 | 51.2098
91842067117 | 0.3066 | 2.7664
91842067118 | 0.2202 | 2.6349
91842067119 | 0.2676 | 1.9431
91842067120 | 0.1292 | 1.4349
91842067121 | 0.0939 | 1.9646