## MSA20230409265
MSA20230409265
PROJECT | SAN AGUSTIN
REFERENCE | 265
DATE DELIVERED | 2023-04-12 11:27
DATE REPORTED | 2023-04-09 08:19
INSTRUCTIONS | Au (FAAAm), Ag (FAAAm)
| Au | Ag
| FAAA | FAAA
SAMPLE | ppm | ppm
91842066042 | 0.1204 | 2.3381
91842066043 | 0.1216 | 1.9151
91842067122 | 0.0922 | 8.3726
91842067123 | 0.2329 | 3.4954
91842067124 | 0.0938 | 3.8257
91842067125 | 0.3885 | 3.0384
91842067126 | 0.0834 | 3.8052
91842067127 | 0.0222 | 2.9562
91842067128 | 0.1421 | 5.8141
91842067129 | 0.0819 | 2.6631
91842067130 | 0.5547 | 2.7294
91842067131 | 0.4498 | 2.6299
91842067132 | 0.3572 | 97.7758
91842067133 | 0.0869 | 2.3916
91842067134 | 0.2268 | 2.3143
91842067135 | 3.1936 | 3.7759
91842067136 | 0.0956 | 2.0227
91842067137 | 1.963 | 2.1848
91842067138 | 0.0386 | 1.8626
91842067139 | 0.1517 | 2.7364
91842067140 | 0.2115 | 28.9932
91842067141 | 0.0213 | 1.0528
91842067142 | 0.2087 | 7.3751
91842067143 | 0.1689 | 11.9159
91842067144 | 0.0451 | 1.7069
91842067145 | 0.2229 | 2.0674
91842067146 | 0.7822 | 1.7021
91842067147 | 0.0559 | 1.2002
91842067148 | 6.2968 | 13.4793
91842067149 | 0.528 | 2.5586
91842067150 | 0.0547 | 1.8739
91842067151 | 0.1345 | 2.1986
91842067152 | 0.149 | 2.2625
91842067153 | 0.4421 | 6.2812
91842067154 | 0.059 | 2.8967
91842067155 | 0.1284 | 3.3719
91842067156 | 0.3136 | 3.7391
91842067157 | 0.7741 | 2.8697
91842067158 | 0.2623 | 1.9141
91842067159 | 0.1519 | 3.5967
91842067160 | 0.0057 | 0.9003
91842067161 | 0.2927 | 3.3146