## MSA20230412274
MSA20230412274
PROJECT | SAN AGUSTIN
REFERENCE | 274
DATE DELIVERED | 2023-04-14 06:16
DATE REPORTED | 2023-04-12 09:26
INSTRUCTIONS | Au (FAAAm), Ag (FAAAm)
| Au | Ag
| FAAA | FAAA
SAMPLE | ppm | ppm
91788002001 | 0.8424 | 155.716
91788002002 | 0.4296 | 59.1697
91788002003 | 0.4345 | 26.6033
91788002004 | 0.41 | 26.1536
91788002005 | 0.4383 | 52.4374
91788002006 | 0.4039 | 45.6231
91788002007 | 0.2616 | 25.2692
91788002008 | 0.4609 | 189.249
91788002009 | 0.5866 | 112.17
91788002010 | 0.763 | 36.2151
91788002011 | 0.497 | 17.6328
91788002012 | 0.352 | 27.0442
91788002013 | 0.528 | 58.8878
91788002014 | 0.2613 | 36.4994
91788002015 | 0.4663 | 21.3187
91794028001 | 0.5246 | 26.6678
91794028002 | 0.4976 | 49.7151
91794028003 | 0.2596 | 13.2801
91794028004 | 0.4545 | 14.4585
91794028005 | 0.3742 | 21.4712
91794028006 | 0.1096 | 10.388
91794028007 | 0.3524 | 26.6362
91794028008 | 0.1865 | 13.0396
91794028009 | 0.3864 | 27.9762
91794028010 | 0.3223 | 26.5849
91794028011 | 0.578 | 61.6683
91794028012 | 0.3066 | 22.7593
91794028013 | 0.2374 | 17.5646
91794028014 | 0.2453 | 36.0521
91794028015 | 0.2224 | 28.2712
91794028016 | 0.2982 | 31.083
91794028017 | 0.2961 | 21.3853
91794028018 | 0.512 | 31.719
91878325037 | 0.1093 | 4.7829
91878325038 | 0.1842 | 5.3008
91878325039 | 0.5503 | 14.4332
91878325040 | 0.2408 | 28.7211
91878325041 | 0.1704 | 3.207
91878325042 | 0.2407 | 9.9484
91878325043 | 0.1541 | 3.1756
91878325044 | 0.0885 | 1.4864
91878325045 | 0.0835 | 1.5901
91878325046 | 0.0772 | 1.65
91878325047 | 0.0825 | 1.7329
91878325048 | 0.0567 | 3.1047
91878325049 | 0.1237 | 5.3929
91878325050 | 0.0462 | 2.9118
91878325051 | 0.0943 | 2.6719
91878325052 | 0.1634 | 5.2929
91878325053 | 0.1063 | 3.4584
91878325054 | 0.2501 | 4.6468
91878325055 | 0.1356 | 10.4353
91878325056 | 0.1274 | 7.0225
91878325057 | 0.1903 | 4.9819
91878325058 | 0.2033 | 13.4473
91878325059 | 0.2335 | 9.2933
91878325060 | 0.3878 | 19.158
91878325061 | 0.3397 | 17.6023
91878325062 | 0.1085 | 4.3071
91878325063 | 0.12 | 4.7718
91878325064 | 0.2429 | 8.4265
91878325065 | 0.2458 | 7.9201
91878325066 | 0.1417 | 3.8436
91878325067 | 0.2023 | 9.3459
91878325068 | 0.2716 | 10.4896
91878325069 | 0.2914 | 16.0679
91878325070 | 0.2237 | 9.7196
91878325071 | 0.4565 | 15.8731
91878325072 | 0.5527 | 20.6459
91878325073 | 0.1817 | 29.235
91878325074 | 0.278 | 19.5577
91878325075 | 0.0163 | 4.6721
91878325076 | 0.0877 | 4.5955
91878325077 | 0.0614 | 6.8981
91878325078 | 0.1135 | 5.4044
91878325079 | 0.1448 | 8.5724
91878325080 | 0.0001 | 0.8743
91878325081 | 0.1779 | 4.8153
91878325082 | 0.0982 | 8.975
91878325083 | 0.3542 | 12.1742
91878325084 | 0.1253 | 10.7146
91878325085 | 0.2829 | 12.5839
91878325086 | 0.4337 | 25.1645
91878325087 | 0.2147 | 8.0384
91878325088 | 0.1729 | 2.9222
91878325089 | 0.0735 | 3.5508
91878325090 | 0.3711 | 12.0801
91878325091 | 0.1656 | 3.6589
91878325092 | 0.2082 | 2.3813
91878325093 | 0.351 | 15.3773
91878325094 | 0.3725 | 15.9325
91878325095 | 0.2065 | 5.3121
91878325096 | 0.0636 | 4.3667
91878325097 | 0.1162 | 4.7041
91878325098 | 0.116 | 1.9647
91878325099 | 0.3713 | 29.1531
91878325100 | 0.6978 | 6.6684
91878325101 | 0.0958 | 4.078
91878325102 | 0.0875 | 2.5672
91878325103 | 0.1491 | 5.4511
91878325104 | 0.3211 | 8.6573
91878325105 | 0.3817 | 5.7154
91878325106 | 0.0869 | 3.8451
91878325107 | 0.0955 | 3.8
91878325108 | 0.2835 | 11.3722
91878325109 | 0.1002 | 2.656